## Sheet1
Entry set thickness | Thick_EX | width | Entry actual thickness | Exit actual thickness | S1 rolling forces | S2 rolling forces | S3 rolling forces | S4 rolling forces | S5 rolling forces | S1 bending force | S2 bending force | S3 bending force | S4 bending force | S5 bending force | S1 rolling speed | S2 rolling speed | S3 rolling speed | S4 rolling speed | S5 rolling speed | S1 back tension | tension2 | tension3 | tension4 | tension5 | S5 front tension | flag
3.5 | 1.022 | 1250 | 3.416 | 2.628 | 1142 | 1167 | 1183 | 1099 | 1148 | 91.81 | 77.99 | 73.82 | 64.01 | 97.55 | 70.72 | 94.03 | 121.3 | 151.6 | 181.1 | 15.47 | 44.27 | 32.79 | 29.58 | 22.76 | 7.382 | 0
3.5 | 1.022 | 1250 | 3.42 | 2.64 | 1153 | 1164 | 1180 | 1094 | 1140 | 91.49 | 77.97 | 73.65 | 63.95 | 96.59 | 69.76 | 94.65 | 121.5 | 152.3 | 196.3 | 15.18 | 44.26 | 32.83 | 29.6 | 22.78 | 7.102 | 0
3.5 | 1.022 | 1250 | 3.413 | 2.635 | 1147 | 1164 | 1178 | 1094 | 1131 | 91.44 | 77.89 | 73.89 | 63.81 | 95.67 | 69.45 | 94.75 | 121.6 | 152.4 | 226.4 | 15.43 | 44.47 | 32.9 | 29.46 | 21.8 | 7.677 | 0
3.5 | 1.022 | 1250 | 3.425 | 2.638 | 1141 | 1160 | 1178 | 1090 | 1133 | 91.43 | 77.88 | 73.41 | 63.77 | 94.92 | 68.98 | 95.09 | 121.6 | 159.1 | 251.5 | 15.4 | 44.63 | 32.88 | 29.46 | 22.29 | 7.696 | 0
3.5 | 1.022 | 1250 | 3.418 | 2.631 | 1149 | 1163 | 1178 | 1091 | 1135 | 91.4 | 77.89 | 73.77 | 63.68 | 94.76 | 68.06 | 94.86 | 122.4 | 174.9 | 272.2 | 15.37 | 44.26 | 32.8 | 29.17 | 21.24 | 7.566 | 0
3.5 | 1.022 | 1250 | 3.409 | 2.637 | 1147 | 1161 | 1178 | 1090 | 1121 | 91.34 | 77.87 | 73.45 | 63.65 | 95.07 | 68.08 | 94.97 | 122 | 197.1 | 292.7 | 15.5 | 44.43 | 33.17 | 28.64 | 21.11 | 7.646 | 0
3.5 | 1.022 | 1250 | 3.426 | 2.63 | 1137 | 1161 | 1178 | 1086 | 1123 | 91.35 | 77.9 | 73.66 | 63.81 | 94.47 | 68.56 | 95.06 | 124 | 218.1 | 313.1 | 15.41 | 44.54 | 32.46 | 28.41 | 21.14 | 7.461 | 0
3.5 | 1.022 | 1250 | 3.443 | 2.623 | 1154 | 1160 | 1174 | 1087 | 1122 | 91.12 | 77.81 | 73.46 | 63.51 | 94.21 | 68.72 | 95.08 | 137.5 | 239.9 | 333.6 | 15.37 | 44.42 | 32.44 | 27.88 | 21 | 7.75 | 0
3.5 | 1.022 | 1250 | 3.443 | 2.614 | 1161 | 1160 | 1170 | 1087 | 1120 | 91.59 | 77.9 | 73.34 | 63.31 | 94.13 | 69.16 | 95.8 | 159.2 | 259.9 | 354.1 | 15.61 | 44.53 | 31.49 | 27.41 | 20.55 | 7.563 | 0
3.5 | 1.022 | 1250 | 3.43 | 2.612 | 1157 | 1157 | 1166 | 1084 | 1117 | 91.78 | 77.74 | 73.3 | 63.37 | 94.24 | 69 | 95.77 | 179.5 | 279.7 | 374.6 | 15.4 | 44.57 | 31.04 | 27.27 | 20.42 | 7.447 | 0
3.5 | 1.022 | 1250 | 3.422 | 2.609 | 1147 | 1156 | 1157 | 1074 | 1107 | 91.68 | 77.69 | 73.58 | 63.1 | 93.96 | 69.07 | 102.7 | 199.8 | 300 | 395.4 | 15.73 | 44.37 | 31.26 | 27.04 | 19.88 | 7.553 | 0
3.5 | 1.022 | 1250 | 3.426 | 2.606 | 1140 | 1157 | 1155 | 1083 | 1111 | 91.5 | 77.64 | 72.86 | 62.82 | 94.14 | 69.17 | 122.1 | 217.6 | 319.5 | 415.5 | 15.82 | 44.39 | 30.97 | 26.59 | 20.09 | 7.412 | 0
3.5 | 1.022 | 1250 | 3.429 | 2.606 | 1146 | 1161 | 1153 | 1081 | 1113 | 91.27 | 77.76 | 72.55 | 62.74 | 94.3 | 69.49 | 140.7 | 235.9 | 339.2 | 436.2 | 15.48 | 43.83 | 30.7 | 26.49 | 20.03 | 7.373 | 0
3.5 | 1.022 | 1250 | 3.441 | 2.604 | 1153 | 1157 | 1152 | 1077 | 1107 | 91.38 | 77.69 | 72.76 | 62.66 | 94.41 | 69.66 | 158.6 | 253.4 | 357.7 | 456.5 | 15.41 | 43.94 | 30.52 | 26.25 | 20.01 | 7.433 | 0
3.5 | 1.022 | 1250 | 3.443 | 2.601 | 1157 | 1159 | 1146 | 1078 | 1114 | 91.54 | 77.65 | 72.09 | 62.61 | 94.53 | 73.89 | 170.5 | 266.9 | 372.3 | 472 | 15.72 | 43.54 | 30.3 | 26.04 | 19.78 | 7.092 | 0
3.5 | 1.022 | 1250 | 3.444 | 2.604 | 1154 | 1156 | 1143 | 1077 | 1109 | 91.58 | 77.7 | 72.02 | 62.67 | 94.89 | 81.39 | 178.6 | 275.3 | 381.5 | 482.1 | 15.85 | 43.15 | 30.21 | 25.81 | 19.51 | 7.168 | 0
3.5 | 1.022 | 1250 | 3.45 | 2.601 | 1155 | 1157 | 1141 | 1077 | 1107 | 91.68 | 77.69 | 72.22 | 62.77 | 94.6 | 90.13 | 186.7 | 283.3 | 390.8 | 492.3 | 15.85 | 42.58 | 30.18 | 25.61 | 19.88 | 7.463 | 0
3.5 | 1.022 | 1250 | 3.444 | 2.6 | 1162 | 1159 | 1142 | 1080 | 1106 | 91.81 | 77.69 | 72.13 | 62.99 | 95 | 97.99 | 194.4 | 291.7 | 400.6 | 502.3 | 15.59 | 42.54 | 30.07 | 25.51 | 19.76 | 7.211 | 0
3.5 | 1.022 | 1250 | 3.445 | 2.592 | 1156 | 1160 | 1142 | 1076 | 1104 | 91.79 | 77.66 | 71.94 | 62.47 | 94.98 | 106.1 | 202 | 300 | 410 | 512.6 | 15.71 | 42.58 | 30.01 | 25.44 | 20.11 | 7.344 | 0
3.5 | 1.022 | 1250 | 3.443 | 2.602 | 1157 | 1160 | 1139 | 1084 | 1123 | 91.72 | 77.59 | 71.5 | 62.76 | 94.89 | 113.5 | 209.7 | 308 | 417.2 | 523.1 | 15.64 | 42.29 | 30.06 | 25 | 20.22 | 7.233 | 0
3.5 | 1.022 | 1250 | 3.437 | 2.599 | 1156 | 1161 | 1141 | 1076 | 1123 | 91.88 | 77.67 | 71.34 | 62.98 | 95.23 | 120.1 | 216.7 | 316.1 | 428 | 533.3 | 15.65 | 42.22 | 30 | 25.39 | 20.22 | 6.896 | 0
3.5 | 1.022 | 1250 | 3.434 | 2.599 | 1161 | 1162 | 1144 | 1082 | 1136 | 91.93 | 77.74 | 71.51 | 62.79 | 95.2 | 126.8 | 223.7 | 324.4 | 434.3 | 542.2 | 15.36 | 42.16 | 29.91 | 25.01 | 20.27 | 7.245 | 0
3.5 | 1.022 | 1250 | 3.438 | 2.601 | 1158 | 1158 | 1136 | 1075 | 1133 | 91.82 | 77.63 | 71.76 | 62.86 | 96.04 | 133.4 | 230.7 | 331.7 | 443.5 | 548.9 | 15.32 | 41.91 | 29.93 | 25.04 | 19.59 | 7.42 | 0
3.5 | 1.022 | 1250 | 3.442 | 2.607 | 1159 | 1158 | 1138 | 1082 | 1125 | 91.76 | 77.6 | 71.5 | 62.72 | 96.61 | 139.6 | 237.6 | 339 | 452.1 | 552.1 | 15.43 | 41.99 | 29.93 | 24.8 | 20 | 7.543 | 0
3.5 | 1.022 | 1250 | 3.44 | 2.598 | 1170 | 1160 | 1137 | 1077 | 1139 | 91.85 | 77.6 | 71.48 | 62.75 | 96.93 | 145.4 | 244.3 | 346.1 | 458.5 | 553.4 | 15.54 | 42.21 | 29.96 | 24.93 | 19.85 | 7.37 | 0
3.5 | 1.022 | 1250 | 3.44 | 2.598 | 1170 | 1158 | 1135 | 1081 | 1135 | 92 | 77.65 | 71.42 | 62.81 | 97.41 | 151.7 | 251.1 | 352.6 | 464.6 | 553.3 | 15.38 | 42.11 | 29.85 | 24.65 | 19.72 | 7.311 | 0
3.5 | 1.022 | 1250 | 3.445 | 2.606 | 1172 | 1155 | 1132 | 1076 | 1131 | 91.98 | 77.83 | 71.75 | 62.63 | 97.69 | 157.1 | 257.8 | 360.1 | 466 | 553.5 | 15.36 | 42.06 | 29.76 | 24.68 | 19.48 | 7.581 | 0
3.5 | 1.022 | 1250 | 3.458 | 2.612 | 1175 | 1163 | 1133 | 1081 | 1137 | 91.99 | 77.67 | 71.6 | 62.67 | 98.14 | 162.2 | 262.5 | 365.9 | 466.8 | 553.2 | 15.43 | 41.73 | 29.67 | 24.59 | 19.95 | 7.518 | 0
3.5 | 1.022 | 1250 | 3.458 | 2.617 | 1179 | 1157 | 1133 | 1075 | 1134 | 92.33 | 77.67 | 71.88 | 62.67 | 98.08 | 167.4 | 269.2 | 371.7 | 467.5 | 553.4 | 15.54 | 41.94 | 29.69 | 24.67 | 20.09 | 7.394 | 0
3.5 | 1.022 | 1250 | 3.455 | 2.618 | 1182 | 1161 | 1133 | 1081 | 1142 | 92.36 | 77.55 | 71.19 | 62.88 | 98.11 | 172.4 | 273.5 | 373.8 | 467.4 | 553.5 | 15.53 | 41.39 | 29.62 | 24.51 | 19.75 | 7.241 | 0
3.5 | 1.022 | 1250 | 3.454 | 2.618 | 1184 | 1159 | 1134 | 1076 | 1140 | 92.25 | 77.61 | 71.21 | 62.93 | 98.5 | 177.3 | 279.4 | 374.9 | 465.6 | 553.2 | 15.44 | 41.47 | 29.81 | 24.61 | 19.79 | 7.477 | 0
3.5 | 1.022 | 1250 | 3.466 | 2.618 | 1177 | 1159 | 1131 | 1079 | 1129 | 92.52 | 77.56 | 71.14 | 62.97 | 98.36 | 182.4 | 284.6 | 375.3 | 466 | 553.3 | 15.31 | 41.57 | 29.91 | 24.7 | 19.93 | 7.502 | 0
3.5 | 1.022 | 1250 | 3.471 | 2.622 | 1196 | 1160 | 1133 | 1078 | 1147 | 92.28 | 77.56 | 71.54 | 62.86 | 98.49 | 186.7 | 288.8 | 375.9 | 466.3 | 553.4 | 15.73 | 41.26 | 29.96 | 24.65 | 19.79 | 7.385 | 0
3.5 | 1.022 | 1250 | 3.474 | 2.623 | 1197 | 1157 | 1134 | 1078 | 1145 | 93.12 | 77.58 | 71 | 62.68 | 98.58 | 190.7 | 292.1 | 374.3 | 466.3 | 553.4 | 15.14 | 41.44 | 30.08 | 24.77 | 19.93 | 7.332 | 0
3.5 | 1.022 | 1250 | 3.475 | 2.622 | 1209 | 1158 | 1131 | 1080 | 1133 | 92.81 | 77.57 | 71.21 | 62.56 | 98.75 | 195.3 | 292.7 | 374.4 | 466.2 | 553.5 | 15.4 | 41.51 | 30.23 | 24.69 | 19.86 | 7.281 | 0
3.5 | 1.022 | 1250 | 3.477 | 2.621 | 1209 | 1159 | 1129 | 1078 | 1145 | 92.92 | 77.59 | 71.59 | 62.36 | 98.76 | 198.7 | 293.4 | 374.6 | 465.4 | 553.4 | 15.73 | 41.41 | 30.25 | 24.8 | 19.26 | 7.341 | 0
3.5 | 1.022 | 1250 | 3.477 | 2.625 | 1209 | 1157 | 1130 | 1077 | 1139 | 93.18 | 77.55 | 70.87 | 62.76 | 98.93 | 203.1 | 293.7 | 374.5 | 465.7 | 553.3 | 15.25 | 41.57 | 30.47 | 24.83 | 19.42 | 7.457 | 0
3.5 | 1.022 | 1250 | 3.476 | 2.631 | 1211 | 1158 | 1131 | 1076 | 1144 | 93.01 | 77.49 | 71.24 | 62.66 | 98.61 | 206.7 | 293.4 | 374.5 | 467.6 | 553.3 | 15.73 | 41.66 | 30.3 | 25.01 | 19.46 | 7.508 | 0
3.5 | 1.022 | 1250 | 3.48 | 2.63 | 1215 | 1162 | 1129 | 1080 | 1146 | 93.59 | 77.55 | 71.03 | 62.71 | 99.07 | 209.9 | 292.4 | 374.2 | 467.3 | 553.4 | 15.55 | 41.42 | 30.43 | 24.83 | 19.21 | 7.202 | 0
3.5 | 1.022 | 1250 | 3.484 | 2.628 | 1211 | 1156 | 1132 | 1075 | 1137 | 93.84 | 77.66 | 71.02 | 62.7 | 98.86 | 212.6 | 292.7 | 373.8 | 467.3 | 553 | 15.11 | 41.67 | 30.38 | 24.99 | 19.29 | 7.152 | 0
3.5 | 1.022 | 1250 | 3.482 | 2.628 | 1213 | 1159 | 1132 | 1080 | 1146 | 93.27 | 77.62 | 71.1 | 62.97 | 98.75 | 212.8 | 292.8 | 375.1 | 467.2 | 550.4 | 15.08 | 41.81 | 30.37 | 24.97 | 19.12 | 6.921 | 0
3.5 | 1.022 | 1250 | 3.48 | 2.627 | 1218 | 1160 | 1130 | 1074 | 1143 | 94.27 | 77.63 | 71 | 62.64 | 99.07 | 213.3 | 292.9 | 375.6 | 467.4 | 545.4 | 15.33 | 41.56 | 30.35 | 25.02 | 19.03 | 7.204 | 0
3.5 | 1.022 | 1250 | 3.486 | 2.621 | 1217 | 1159 | 1130 | 1077 | 1138 | 94.23 | 77.61 | 71.23 | 62.83 | 98.9 | 213.8 | 292.8 | 375.5 | 466.6 | 537.6 | 15.16 | 41.52 | 30.44 | 24.99 | 19.18 | 7.399 | 0
3.5 | 1.022 | 1250 | 3.486 | 2.623 | 1223 | 1159 | 1129 | 1073 | 1145 | 94.01 | 77.58 | 70.51 | 62.62 | 98.79 | 213.5 | 292.4 | 375.4 | 464.7 | 527.5 | 15.05 | 41.67 | 30.49 | 25.04 | 18.83 | 7.231 | 0
3.5 | 1.022 | 1250 | 3.481 | 2.617 | 1216 | 1161 | 1128 | 1078 | 1134 | 93.65 | 77.66 | 71.17 | 62.78 | 98.47 | 212.4 | 292.6 | 375.5 | 460.2 | 517.4 | 15.55 | 41.67 | 30.45 | 25.02 | 19.2 | 7.008 | 0
3.5 | 1.022 | 1250 | 3.477 | 2.622 | 1223 | 1159 | 1128 | 1075 | 1146 | 94.37 | 77.71 | 71.21 | 62.75 | 98.21 | 213.1 | 293.9 | 375.3 | 454.4 | 509.4 | 15.67 | 41.9 | 30.69 | 25.11 | 19.11 | 6.922 | 0
3.5 | 1.022 | 1250 | 3.465 | 2.618 | 1213 | 1160 | 1130 | 1080 | 1137 | 93.98 | 77.74 | 70.89 | 62.64 | 98.24 | 213.1 | 293.8 | 374.6 | 446.6 | 503.3 | 15.69 | 42 | 30.85 | 25.23 | 19.45 | 6.731 | 0
3.5 | 1.022 | 1250 | 3.468 | 2.627 | 1221 | 1159 | 1132 | 1075 | 1140 | 93.9 | 77.92 | 71.2 | 62.67 | 97.98 | 212.8 | 293.6 | 372.6 | 437.9 | 500.9 | 15.68 | 42.14 | 30.89 | 25.42 | 19.21 | 6.663 | 1
3.5 | 1.022 | 1250 | 3.474 | 2.601 | 1207 | 1158 | 1131 | 1077 | 1140 | 93.89 | 77.69 | 71.43 | 62.64 | 97.94 | 212.9 | 293.7 | 368.7 | 431.5 | 500.3 | 16.65 | 42.16 | 30.94 | 25.52 | 19.12 | 7.206 | 0
3.5 | 1.022 | 1250 | 3.467 | 2.622 | 1218 | 1163 | 1131 | 1075 | 1129 | 94.43 | 77.82 | 71.24 | 62.4 | 97.82 | 213 | 293.9 | 363.8 | 426.3 | 500 | 15.71 | 42.14 | 31.03 | 25.82 | 19.45 | 7.357 | 0
3.5 | 1.022 | 1250 | 3.467 | 2.619 | 1214 | 1161 | 1130 | 1078 | 1139 | 94.41 | 77.88 | 71.52 | 62.71 | 97.56 | 212.5 | 293.6 | 357.7 | 425.2 | 500.4 | 15.53 | 42.02 | 31.17 | 25.83 | 19.02 | 7.261 | 0
3.5 | 1.022 | 1250 | 3.47 | 2.617 | 1215 | 1157 | 1130 | 1082 | 1127 | 93.97 | 77.74 | 70.8 | 62.19 | 97.28 | 213 | 292.9 | 350.8 | 424.1 | 500 | 15.99 | 42.05 | 31.09 | 25.54 | 19.03 | 7.291 | 0
3.5 | 1.022 | 1250 | 3.467 | 2.614 | 1217 | 1159 | 1131 | 1084 | 1130 | 94.1 | 77.74 | 70.95 | 62.76 | 97.17 | 213.6 | 291 | 346.1 | 423.5 | 500.2 | 16.07 | 41.97 | 31.28 | 25.48 | 19.05 | 7.411 | 0
3.5 | 1.022 | 1250 | 3.482 | 2.614 | 1215 | 1161 | 1134 | 1081 | 1129 | 94.27 | 77.84 | 71.24 | 62.28 | 96.87 | 213.6 | 287.8 | 342.3 | 424.5 | 499.8 | 15.61 | 41.99 | 31.31 | 25.54 | 19.5 | 7.35 | 0
3.5 | 1.022 | 1250 | 3.481 | 2.612 | 1215 | 1162 | 1134 | 1084 | 1131 | 94.07 | 77.81 | 70.81 | 62.72 | 96.82 | 213.4 | 283.8 | 341.6 | 424.7 | 500 | 15.45 | 42.07 | 31.34 | 25.59 | 19.68 | 7.353 | 0
3.5 | 1.022 | 1250 | 3.478 | 2.604 | 1219 | 1165 | 1137 | 1080 | 1136 | 93.99 | 77.8 | 71.2 | 62.75 | 96.79 | 213.2 | 278.6 | 340.7 | 425 | 500.2 | 15.88 | 41.92 | 31.22 | 25.58 | 19.62 | 7.373 | 0
3.5 | 1.022 | 1250 | 3.473 | 2.606 | 1220 | 1164 | 1136 | 1084 | 1129 | 94.25 | 77.92 | 71.23 | 62.72 | 96.52 | 213.5 | 273.5 | 340.3 | 423.6 | 500.1 | 15.93 | 41.81 | 31.14 | 25.55 | 19.69 | 7.283 | 0
3.5 | 1.022 | 1250 | 3.47 | 2.61 | 1227 | 1160 | 1133 | 1079 | 1135 | 94.57 | 77.81 | 70.75 | 63.08 | 96.77 | 213.4 | 270.1 | 341.4 | 423.8 | 500.2 | 15.28 | 41.94 | 31.22 | 25.51 | 19.22 | 7.279 | 0
3.5 | 1.022 | 1250 | 3.462 | 2.603 | 1205 | 1161 | 1132 | 1081 | 1123 | 93.61 | 77.72 | 71.78 | 63.05 | 96.81 | 212.5 | 267.6 | 341.2 | 423 | 500.2 | 15.83 | 41.79 | 31.14 | 25.45 | 19.4 | 7.343 | 0
3.5 | 1.022 | 1250 | 3.461 | 2.61 | 1224 | 1159 | 1132 | 1075 | 1133 | 93.98 | 77.68 | 71.14 | 62.6 | 96.63 | 210.6 | 267.1 | 341.5 | 424.1 | 500 | 15.81 | 41.71 | 31.09 | 25.49 | 19.04 | 7.15 | 0
3.5 | 1.022 | 1250 | 3.472 | 2.604 | 1207 | 1157 | 1132 | 1079 | 1119 | 94.47 | 77.72 | 70.97 | 63.18 | 96.6 | 208.4 | 266.1 | 340.3 | 423.9 | 500.2 | 15.6 | 41.87 | 30.94 | 25.43 | 18.95 | 7.351 | 0
3.5 | 1.022 | 1250 | 3.474 | 2.605 | 1218 | 1162 | 1133 | 1074 | 1124 | 94.1 | 77.76 | 71.76 | 62.72 | 96.32 | 205.2 | 266 | 340.4 | 424.2 | 500.2 | 14.89 | 41.74 | 30.96 | 25.53 | 18.99 | 7.311 | 0
3.5 | 1.022 | 1250 | 3.472 | 2.599 | 1215 | 1160 | 1132 | 1082 | 1122 | 93.96 | 77.84 | 71.24 | 62.95 | 96.71 | 200.8 | 266.9 | 340.1 | 424.9 | 500 | 15.61 | 41.89 | 31.09 | 25.37 | 19.04 | 7.333 | 0
3.5 | 1.022 | 1250 | 3.483 | 2.602 | 1215 | 1164 | 1135 | 1077 | 1115 | 94.46 | 77.73 | 70.76 | 62.85 | 96.14 | 198.1 | 266.8 | 340.8 | 424.9 | 500.3 | 15.41 | 42.21 | 31.17 | 25.66 | 19.39 | 7.358 | 0
3.5 | 1.022 | 1250 | 3.483 | 2.611 | 1213 | 1162 | 1135 | 1083 | 1122 | 94.09 | 77.8 | 71.91 | 62.81 | 95.84 | 195.4 | 266.8 | 340.7 | 425 | 500.2 | 15.34 | 42.19 | 31.16 | 25.51 | 19.23 | 7.27 | 0
3.5 | 1.022 | 1250 | 3.48 | 2.615 | 1219 | 1160 | 1135 | 1078 | 1118 | 94.01 | 77.8 | 71.16 | 62.76 | 96.06 | 194.3 | 266.1 | 341.1 | 424.6 | 500 | 15.99 | 42.26 | 31.02 | 25.59 | 19.26 | 7.243 | 0
3.5 | 1.022 | 1250 | 3.464 | 2.612 | 1225 | 1161 | 1135 | 1082 | 1122 | 94.45 | 77.84 | 71.04 | 62.82 | 95.95 | 194.2 | 266.2 | 341.2 | 424.7 | 500.4 | 15.69 | 42.33 | 31.14 | 25.56 | 19.04 | 7.336 | 0
3.5 | 1.022 | 1250 | 3.473 | 2.604 | 1212 | 1160 | 1133 | 1077 | 1114 | 93.89 | 77.88 | 71.28 | 62.63 | 95.85 | 193.5 | 266.3 | 341.6 | 425.1 | 499.8 | 15.61 | 42.32 | 31.17 | 25.74 | 19.32 | 7.206 | 0
3.5 | 1.022 | 1250 | 3.466 | 2.611 | 1207 | 1161 | 1134 | 1080 | 1120 | 94.34 | 77.88 | 71.31 | 62.83 | 95.67 | 194 | 266.6 | 341.5 | 424.7 | 500.2 | 15.96 | 42.19 | 30.98 | 25.46 | 19.17 | 7.386 | 0
3.5 | 1.022 | 1250 | 3.467 | 2.612 | 1204 | 1161 | 1133 | 1078 | 1118 | 94.25 | 77.78 | 71.17 | 62.78 | 95.78 | 194.4 | 266.5 | 341.2 | 425.7 | 500 | 15.46 | 41.79 | 30.8 | 25.5 | 19.23 | 7.312 | 0
3.5 | 1.022 | 1250 | 3.47 | 2.596 | 1211 | 1158 | 1131 | 1078 | 1115 | 94.1 | 77.74 | 71.4 | 62.63 | 95.55 | 194.2 | 266.8 | 341.3 | 424.7 | 500 | 15.26 | 41.73 | 30.9 | 25.44 | 19.39 | 7.424 | 0
3.5 | 1.022 | 1250 | 3.478 | 2.605 | 1211 | 1162 | 1131 | 1078 | 1120 | 94.03 | 77.63 | 71.35 | 62.42 | 95.47 | 193.7 | 267.1 | 341.4 | 425.6 | 500 | 15.54 | 41.63 | 31.02 | 25.59 | 19.27 | 7.345 | 0
3.5 | 1.022 | 1250 | 3.478 | 2.593 | 1214 | 1162 | 1134 | 1081 | 1110 | 94.17 | 77.62 | 71.11 | 62.84 | 95.59 | 193.6 | 267 | 341.2 | 424.7 | 499.8 | 14.94 | 41.54 | 30.98 | 25.42 | 19.63 | 7.32 | 0
3.5 | 1.022 | 1250 | 3.47 | 2.598 | 1220 | 1162 | 1135 | 1079 | 1121 | 93.96 | 77.63 | 71.46 | 62.64 | 95.35 | 193.1 | 266.8 | 342 | 425 | 500 | 15.4 | 41.68 | 30.9 | 25.7 | 19.46 | 7.315 | 0
3.5 | 1.022 | 1250 | 3.464 | 2.608 | 1215 | 1163 | 1133 | 1079 | 1114 | 94.3 | 77.72 | 71.19 | 62.94 | 95.55 | 193.5 | 266.7 | 341.4 | 425.3 | 499.9 | 15.47 | 41.87 | 31.02 | 25.51 | 19.87 | 7.334 | 0
3.5 | 1.022 | 1250 | 3.469 | 2.606 | 1211 | 1162 | 1130 | 1077 | 1118 | 94.38 | 77.7 | 70.99 | 62.69 | 95.67 | 193.7 | 267 | 342.2 | 424.4 | 500.2 | 15.13 | 42.05 | 31.11 | 25.64 | 19.33 | 7.274 | 0
3.5 | 1.022 | 1250 | 3.461 | 2.596 | 1204 | 1162 | 1131 | 1079 | 1113 | 93.79 | 77.67 | 71.65 | 62.55 | 95.73 | 193.7 | 267 | 341.2 | 424.5 | 499.8 | 15.91 | 42.1 | 30.98 | 25.48 | 19.55 | 7.424 | 0
3.5 | 1.022 | 1250 | 3.46 | 2.613 | 1213 | 1162 | 1134 | 1078 | 1115 | 94.19 | 77.71 | 71.11 | 62.85 | 95.83 | 194.1 | 266.9 | 341.7 | 423.7 | 499.8 | 15.38 | 42.29 | 30.99 | 25.74 | 19.89 | 7.297 | 0
3.5 | 1.022 | 1250 | 3.455 | 2.598 | 1206 | 1163 | 1134 | 1079 | 1117 | 93.92 | 77.84 | 71.04 | 62.91 | 95.97 | 194.2 | 267.3 | 341.5 | 425.8 | 500 | 15.42 | 42.13 | 30.96 | 25.47 | 19.41 | 7.272 | 0
3.5 | 1.022 | 1250 | 3.468 | 2.608 | 1207 | 1163 | 1132 | 1079 | 1111 | 93.9 | 77.88 | 71.35 | 62.63 | 95.66 | 194.2 | 267.2 | 340.9 | 424.3 | 499.9 | 15.76 | 41.97 | 30.95 | 25.57 | 19.5 | 7.124 | 0
3.5 | 1.022 | 1250 | 3.461 | 2.603 | 1209 | 1159 | 1131 | 1077 | 1115 | 94.38 | 77.92 | 70.89 | 62.7 | 95.57 | 194.3 | 267.5 | 341 | 423.8 | 500 | 15.28 | 42.11 | 31.11 | 25.47 | 19.09 | 7.22 | 0
3.5 | 1.022 | 1250 | 3.456 | 2.601 | 1212 | 1165 | 1137 | 1079 | 1109 | 93.54 | 77.71 | 71.09 | 62.38 | 95.61 | 194 | 266.9 | 340.4 | 425.3 | 499.6 | 15.38 | 41.99 | 31.03 | 25.65 | 19.9 | 7.167 | 0
3.5 | 1.022 | 1250 | 3.461 | 2.615 | 1211 | 1162 | 1135 | 1079 | 1124 | 94.18 | 77.9 | 71.62 | 62.82 | 95.53 | 194.2 | 267.2 | 342.1 | 424.9 | 500.2 | 15.58 | 42.06 | 30.99 | 25.61 | 19.82 | 7.189 | 0
3.5 | 1.022 | 1250 | 3.465 | 2.608 | 1203 | 1162 | 1134 | 1078 | 1116 | 93.99 | 77.68 | 70.9 | 62.84 | 95.79 | 194.4 | 267 | 340.6 | 425.7 | 499.9 | 15.15 | 42.06 | 31.06 | 25.54 | 19.78 | 7.125 | 0
3.5 | 1.022 | 1250 | 3.464 | 2.61 | 1214 | 1161 | 1137 | 1080 | 1119 | 93.82 | 77.79 | 71.58 | 62.55 | 95.74 | 194.2 | 266.7 | 340.7 | 423.7 | 500.2 | 15.28 | 41.91 | 31.04 | 25.68 | 19.83 | 7.206 | 0
3.5 | 1.022 | 1250 | 3.461 | 2.603 | 1211 | 1161 | 1136 | 1080 | 1121 | 93.86 | 77.74 | 71.41 | 62.81 | 95.75 | 194.1 | 266.5 | 342 | 424.6 | 500 | 15.51 | 41.89 | 31.16 | 25.68 | 19.9 | 7.218 | 0
3.5 | 1.022 | 1250 | 3.466 | 2.598 | 1214 | 1164 | 1137 | 1081 | 1115 | 93.98 | 77.64 | 70.74 | 62.55 | 95.99 | 194.4 | 266.4 | 341.2 | 424.3 | 500 | 14.85 | 41.65 | 30.98 | 25.61 | 20.04 | 7.232 | 0
3.5 | 1.022 | 1250 | 3.466 | 2.608 | 1211 | 1162 | 1135 | 1081 | 1119 | 94.01 | 77.62 | 72.15 | 62.81 | 95.86 | 193.9 | 267.3 | 342 | 424.9 | 500.2 | 15.38 | 41.73 | 30.96 | 25.56 | 19.55 | 7.151 | 0
3.5 | 1.022 | 1250 | 3.462 | 2.603 | 1208 | 1165 | 1135 | 1081 | 1114 | 94.11 | 77.72 | 71.19 | 62.52 | 95.89 | 194.2 | 266.3 | 340.3 | 424.3 | 499.8 | 15.15 | 41.67 | 31.11 | 25.49 | 19.9 | 7.268 | 0
3.5 | 1.022 | 1250 | 3.457 | 2.613 | 1212 | 1166 | 1137 | 1079 | 1123 | 93.97 | 77.81 | 71.15 | 62.88 | 95.72 | 194.2 | 266.7 | 341.3 | 424.2 | 500.2 | 14.88 | 41.77 | 31.02 | 25.59 | 19.55 | 7.204 | 0
3.5 | 1.022 | 1250 | 3.46 | 2.591 | 1206 | 1161 | 1135 | 1077 | 1116 | 93.69 | 77.83 | 71.7 | 62.78 | 95.99 | 193.8 | 267.1 | 341.1 | 424.5 | 499.8 | 15.5 | 42.04 | 30.99 | 25.42 | 19.73 | 7.288 | 0
3.5 | 1.022 | 1250 | 3.472 | 2.618 | 1209 | 1165 | 1134 | 1079 | 1117 | 94.22 | 77.69 | 71.29 | 62.95 | 95.97 | 194.2 | 267 | 341.2 | 423.5 | 499.8 | 14.95 | 42.08 | 31.06 | 25.61 | 19.91 | 7.19 | 0
3.5 | 1.022 | 1250 | 3.47 | 2.596 | 1210 | 1165 | 1137 | 1079 | 1119 | 93.8 | 77.76 | 71.06 | 62.62 | 96.04 | 193.5 | 267.2 | 341 | 425.2 | 500 | 14.96 | 42.04 | 31.08 | 25.56 | 19.99 | 7.153 | 0
3.5 | 1.022 | 1250 | 3.462 | 2.608 | 1215 | 1165 | 1137 | 1082 | 1113 | 94.14 | 77.81 | 71.63 | 62.81 | 95.98 | 194.3 | 266.4 | 340.6 | 424.1 | 499.8 | 15.37 | 41.94 | 31.02 | 25.59 | 19.9 | 6.995 | 0
3.5 | 1.022 | 1250 | 3.463 | 2.61 | 1216 | 1162 | 1134 | 1075 | 1118 | 94.1 | 77.8 | 71.42 | 62.85 | 95.64 | 194.2 | 267 | 341.2 | 424.7 | 500.3 | 14.85 | 41.95 | 30.98 | 25.62 | 19.41 | 7.129 | 0
3.5 | 1.022 | 1250 | 3.463 | 2.601 | 1208 | 1165 | 1135 | 1082 | 1112 | 93.6 | 77.73 | 71.19 | 62.81 | 95.65 | 193.6 | 266.7 | 340.3 | 423.5 | 499.8 | 15.05 | 41.86 | 30.89 | 25.64 | 19.92 | 7.025 | 0
3.5 | 1.022 | 1250 | 3.45 | 2.615 | 1211 | 1163 | 1132 | 1075 | 1120 | 94.19 | 77.81 | 71.5 | 62.78 | 95.57 | 194.4 | 266.9 | 341.6 | 424.4 | 500 | 15.19 | 41.61 | 30.92 | 25.51 | 19.66 | 7.044 | 0
3.5 | 1.022 | 1250 | 3.453 | 2.608 | 1207 | 1162 | 1135 | 1084 | 1116 | 93.92 | 77.76 | 71.4 | 63.03 | 95.79 | 194.4 | 266.6 | 340.9 | 425.3 | 500 | 14.91 | 41.49 | 30.78 | 25.42 | 19.72 | 7.073 | 0
3.5 | 1.022 | 1250 | 3.454 | 2.608 | 1208 | 1162 | 1132 | 1076 | 1121 | 93.91 | 77.68 | 71.2 | 62.56 | 95.7 | 194.3 | 266.5 | 341 | 423.6 | 500 | 15.17 | 41.43 | 30.94 | 25.49 | 19.69 | 7.187 | 0
3.5 | 1.022 | 1250 | 3.459 | 2.61 | 1206 | 1161 | 1131 | 1081 | 1115 | 94.03 | 77.58 | 71.45 | 62.83 | 95.8 | 193.6 | 266.5 | 340.5 | 424.5 | 499.8 | 15.17 | 41.49 | 31.11 | 25.56 | 19.81 | 7.18 | 0
3.5 | 1.022 | 1250 | 3.466 | 2.598 | 1209 | 1162 | 1134 | 1075 | 1115 | 93.93 | 77.55 | 71.32 | 62.61 | 95.58 | 193.8 | 266.1 | 341.1 | 423.7 | 500.1 | 14.63 | 41.48 | 30.94 | 25.6 | 19.88 | 7.179 | 0
3.5 | 1.022 | 1250 | 3.462 | 2.605 | 1217 | 1164 | 1135 | 1081 | 1120 | 93.79 | 77.54 | 71.22 | 62.47 | 95.64 | 193.7 | 266.9 | 341.3 | 424.6 | 499.8 | 15.17 | 41.43 | 30.95 | 25.47 | 19.81 | 7.024 | 0
3.5 | 1.022 | 1250 | 3.462 | 2.613 | 1215 | 1164 | 1134 | 1077 | 1111 | 94.09 | 77.57 | 71.6 | 62.68 | 95.54 | 193.9 | 266.4 | 340.6 | 424.2 | 499.8 | 14.95 | 41.7 | 30.91 | 25.57 | 19.92 | 6.993 | 0
3.5 | 1.022 | 1250 | 3.465 | 2.613 | 1212 | 1166 | 1133 | 1079 | 1122 | 94 | 77.62 | 71.18 | 63.11 | 95.57 | 193.8 | 266.6 | 340.9 | 424.1 | 500.2 | 14.84 | 41.85 | 30.94 | 25.5 | 19.58 | 6.976 | 0
3.5 | 1.022 | 1250 | 3.462 | 2.594 | 1207 | 1162 | 1134 | 1079 | 1117 | 93.61 | 77.88 | 70.9 | 62.52 | 95.74 | 193.6 | 266.3 | 340.6 | 423.9 | 499.8 | 15.39 | 41.88 | 31.02 | 25.55 | 19.7 | 6.973 | 0
3.5 | 1.022 | 1250 | 3.459 | 2.617 | 1212 | 1162 | 1137 | 1077 | 1122 | 94.15 | 77.87 | 71.77 | 62.92 | 95.79 | 194.2 | 266.9 | 341.3 | 423.2 | 500.3 | 14.86 | 42.07 | 30.87 | 25.5 | 19.57 | 7.076 | 0
3.5 | 1.022 | 1250 | 3.455 | 2.601 | 1211 | 1163 | 1136 | 1077 | 1116 | 93.78 | 77.86 | 71.19 | 62.4 | 95.92 | 193.6 | 267 | 340.5 | 425 | 499.9 | 15.03 | 41.9 | 30.83 | 25.53 | 19.69 | 7.166 | 0
3.5 | 1.022 | 1250 | 3.468 | 2.617 | 1208 | 1160 | 1137 | 1078 | 1113 | 94.22 | 77.71 | 71.19 | 62.94 | 95.74 | 194 | 266.4 | 340.7 | 423.6 | 500 | 15.31 | 41.84 | 30.86 | 25.37 | 19.43 | 7.086 | 0
3.5 | 1.022 | 1250 | 3.462 | 2.601 | 1210 | 1163 | 1135 | 1076 | 1114 | 94.26 | 77.7 | 71.65 | 62.94 | 95.53 | 194.2 | 266.6 | 340.4 | 424.6 | 500.2 | 14.8 | 41.71 | 30.97 | 25.64 | 19.19 | 7.229 | 0
3.5 | 1.022 | 1250 | 3.464 | 2.608 | 1213 | 1164 | 1140 | 1080 | 1108 | 93.71 | 77.83 | 70.99 | 62.7 | 95.66 | 193.9 | 266.6 | 340.3 | 424.3 | 499.4 | 15.07 | 41.62 | 30.96 | 25.42 | 20.03 | 7 | 0
3.5 | 1.022 | 1250 | 3.467 | 2.613 | 1211 | 1159 | 1137 | 1078 | 1121 | 94.14 | 77.89 | 71.36 | 62.8 | 95.39 | 193.9 | 266.9 | 341.4 | 424.7 | 500 | 14.97 | 41.52 | 30.89 | 25.34 | 19.67 | 7.009 | 0
3.5 | 1.022 | 1250 | 3.462 | 2.606 | 1207 | 1162 | 1136 | 1080 | 1114 | 93.75 | 77.7 | 71.46 | 62.88 | 95.53 | 193.9 | 266.4 | 340.3 | 425.6 | 499.9 | 14.8 | 41.23 | 30.77 | 25.25 | 19.75 | 6.924 | 0
3.5 | 1.022 | 1250 | 3.455 | 2.608 | 1217 | 1158 | 1134 | 1077 | 1121 | 93.91 | 77.67 | 70.99 | 62.53 | 95.46 | 193.9 | 266.3 | 341.5 | 423.4 | 500.1 | 15.14 | 41.29 | 30.89 | 25.47 | 19.46 | 6.985 | 0
3.5 | 1.022 | 1250 | 3.453 | 2.606 | 1209 | 1160 | 1135 | 1077 | 1111 | 94.08 | 77.55 | 71.54 | 63.07 | 95.77 | 193.7 | 266 | 340.7 | 424.2 | 500.1 | 15.22 | 41.5 | 30.93 | 25.38 | 19.58 | 7.053 | 0
3.5 | 1.022 | 1250 | 3.451 | 2.603 | 1209 | 1160 | 1136 | 1074 | 1109 | 93.89 | 77.63 | 71.46 | 62.6 | 95.77 | 193.7 | 266.3 | 341.7 | 424.2 | 500 | 14.79 | 41.51 | 30.56 | 25.38 | 19.46 | 7.058 | 0
3.5 | 1.022 | 1250 | 3.455 | 2.603 | 1205 | 1159 | 1131 | 1076 | 1111 | 93.95 | 77.63 | 70.91 | 62.63 | 95.47 | 193.6 | 266.8 | 341.7 | 424.6 | 500 | 15.44 | 41.62 | 30.71 | 25.19 | 19.16 | 7.108 | 0
3.5 | 1.022 | 1250 | 3.454 | 2.605 | 1204 | 1161 | 1131 | 1075 | 1107 | 93.97 | 77.71 | 71.93 | 62.42 | 95.54 | 194 | 266.1 | 339.8 | 424.4 | 499.8 | 14.92 | 41.78 | 30.83 | 25.35 | 19.64 | 7.079 | 0
3.5 | 1.022 | 1250 | 3.463 | 2.605 | 1209 | 1159 | 1134 | 1077 | 1118 | 93.81 | 77.75 | 71.14 | 62.71 | 95.16 | 193.6 | 266.8 | 341.1 | 425.2 | 499.8 | 14.82 | 41.9 | 30.81 | 25.4 | 19.33 | 6.844 | 0
3.5 | 1.022 | 1250 | 3.462 | 2.594 | 1201 | 1161 | 1134 | 1075 | 1110 | 93.68 | 77.77 | 71.03 | 62.57 | 95.31 | 193.7 | 266.6 | 340.6 | 425.5 | 499.8 | 15.27 | 41.74 | 30.62 | 25.39 | 19.71 | 7 | 0
3.5 | 1.022 | 1250 | 3.466 | 2.62 | 1208 | 1163 | 1135 | 1079 | 1122 | 94.16 | 77.7 | 71.62 | 62.65 | 95.45 | 193.9 | 267.2 | 341.3 | 424.1 | 500 | 14.65 | 41.85 | 30.66 | 25.39 | 19.74 | 6.912 | 0
3.5 | 1.022 | 1250 | 3.461 | 2.599 | 1208 | 1161 | 1132 | 1076 | 1114 | 93.72 | 77.78 | 71.08 | 62.43 | 95.52 | 193.4 | 267 | 341.1 | 424.9 | 499.8 | 15.05 | 41.88 | 30.76 | 25.42 | 19.81 | 6.993 | 0
3.5 | 1.022 | 1250 | 3.455 | 2.617 | 1211 | 1161 | 1135 | 1078 | 1116 | 94.07 | 77.75 | 71.03 | 62.43 | 95.34 | 194 | 266 | 341.6 | 423.6 | 500.2 | 15.15 | 41.8 | 30.71 | 25.39 | 19.64 | 7.03 | 0
3.5 | 1.022 | 1250 | 3.453 | 2.603 | 1206 | 1158 | 1132 | 1075 | 1115 | 94.02 | 77.58 | 71.95 | 62.81 | 95.53 | 193.8 | 266.7 | 341.8 | 424.5 | 500 | 14.85 | 41.69 | 30.79 | 25.4 | 19.25 | 7.035 | 0
3.5 | 1.022 | 1250 | 3.455 | 2.601 | 1202 | 1159 | 1132 | 1076 | 1105 | 93.62 | 77.69 | 71.32 | 62.73 | 95.51 | 194 | 266.6 | 340.5 | 423.7 | 499.8 | 15.42 | 41.46 | 30.63 | 25.32 | 19.26 | 6.961 | 0
3.5 | 1.022 | 1250 | 3.454 | 2.608 | 1206 | 1156 | 1130 | 1074 | 1111 | 93.95 | 77.8 | 71.44 | 62.56 | 95.31 | 194 | 266.9 | 341.5 | 424.7 | 499.9 | 15.07 | 41.54 | 30.7 | 25.33 | 19.15 | 6.894 | 0
3.5 | 1.022 | 1250 | 3.461 | 2.593 | 1202 | 1158 | 1130 | 1074 | 1105 | 93.56 | 77.64 | 71.42 | 62.6 | 95.33 | 193.9 | 266.7 | 340.4 | 425.6 | 499.8 | 14.96 | 41.32 | 30.78 | 25.3 | 19.36 | 6.841 | 0
3.5 | 1.022 | 1250 | 3.457 | 2.598 | 1214 | 1156 | 1130 | 1074 | 1115 | 93.53 | 77.62 | 71.32 | 62.5 | 95.29 | 194.1 | 267.1 | 341.1 | 425.4 | 500 | 15.15 | 41.36 | 30.69 | 25.38 | 19.47 | 6.924 | 0
3.5 | 1.022 | 1250 | 3.467 | 2.601 | 1208 | 1158 | 1133 | 1074 | 1110 | 94.05 | 77.51 | 71.1 | 62.6 | 95.12 | 193.5 | 266.9 | 340.6 | 425.6 | 499.9 | 14.92 | 41.63 | 30.8 | 25.36 | 19.7 | 6.948 | 0
3.5 | 1.022 | 1250 | 3.47 | 2.601 | 1206 | 1162 | 1131 | 1075 | 1117 | 93.86 | 77.63 | 71.1 | 62.41 | 95.11 | 193.6 | 266.4 | 341.3 | 425.2 | 500 | 14.78 | 41.45 | 30.68 | 25.34 | 19.58 | 7.055 | 0
3.5 | 1.022 | 1250 | 3.465 | 2.608 | 1211 | 1160 | 1133 | 1074 | 1111 | 93.73 | 77.72 | 71.29 | 62.37 | 95.01 | 193.5 | 266.6 | 342.3 | 424.8 | 500 | 15.22 | 41.66 | 30.63 | 25.37 | 19.67 | 7.043 | 0
3.5 | 1.022 | 1250 | 3.467 | 2.606 | 1211 | 1161 | 1135 | 1077 | 1110 | 93.89 | 77.83 | 71.06 | 62.69 | 95.21 | 194 | 266.1 | 341.5 | 424.3 | 499.7 | 14.75 | 41.91 | 30.66 | 25.48 | 20 | 6.912 | 0
3.5 | 1.022 | 1250 | 3.462 | 2.61 | 1213 | 1160 | 1133 | 1073 | 1118 | 93.69 | 77.89 | 71.25 | 62.36 | 95.14 | 193.8 | 266.6 | 341.8 | 424.8 | 500.2 | 14.96 | 41.9 | 30.67 | 25.43 | 19.42 | 6.825 | 0
3.5 | 1.022 | 1250 | 3.459 | 2.596 | 1202 | 1158 | 1131 | 1076 | 1105 | 93.86 | 77.87 | 70.97 | 62.32 | 95.38 | 194.2 | 266.6 | 341.6 | 424.1 | 500 | 15.4 | 41.89 | 30.5 | 25.28 | 19.57 | 6.908 | 0
3.5 | 1.022 | 1250 | 3.464 | 2.605 | 1208 | 1161 | 1132 | 1076 | 1114 | 94.19 | 77.78 | 70.83 | 62.46 | 95.39 | 194.7 | 267.1 | 341 | 423.2 | 500 | 14.88 | 41.95 | 30.83 | 25.36 | 19.48 | 6.962 | 0
3.5 | 1.022 | 1250 | 3.462 | 2.596 | 1212 | 1158 | 1134 | 1080 | 1108 | 93.6 | 77.86 | 71.64 | 62.24 | 95.3 | 193.7 | 267.5 | 341.1 | 425.3 | 499.9 | 15.22 | 42 | 30.78 | 25.41 | 19.89 | 7.094 | 0
3.5 | 1.022 | 1250 | 3.472 | 2.61 | 1210 | 1160 | 1134 | 1073 | 1112 | 94.31 | 77.83 | 71.06 | 62.41 | 95.29 | 194.1 | 267.4 | 341.1 | 423.9 | 500.1 | 15.16 | 41.98 | 30.79 | 25.39 | 19.64 | 6.893 | 0
3.5 | 1.022 | 1250 | 3.462 | 2.596 | 1212 | 1160 | 1132 | 1078 | 1109 | 93.76 | 77.71 | 71.05 | 62.45 | 95.27 | 193.9 | 267.4 | 340.4 | 424.6 | 499.9 | 14.83 | 41.66 | 30.82 | 25.44 | 19.66 | 7.049 | 0
3.5 | 1.022 | 1250 | 3.468 | 2.598 | 1213 | 1158 | 1135 | 1077 | 1113 | 93.55 | 77.69 | 71.48 | 62.47 | 95.22 | 193.7 | 267 | 340.4 | 423.7 | 499.8 | 15.26 | 41.52 | 30.79 | 25.5 | 19.92 | 6.806 | 0
3.5 | 1.022 | 1250 | 3.47 | 2.605 | 1208 | 1159 | 1133 | 1079 | 1115 | 94.04 | 77.7 | 71.01 | 62.74 | 95.42 | 193.8 | 266.7 | 341.5 | 424.9 | 500 | 14.91 | 41.33 | 30.87 | 25.41 | 19.82 | 6.924 | 0
3.5 | 1.022 | 1250 | 3.476 | 2.601 | 1207 | 1160 | 1136 | 1077 | 1108 | 93.51 | 77.63 | 71.35 | 62.71 | 95.09 | 193.7 | 266.7 | 340.8 | 424.7 | 500 | 14.92 | 41.22 | 30.79 | 25.38 | 19.96 | 6.938 | 0
3.5 | 1.022 | 1250 | 3.476 | 2.601 | 1215 | 1159 | 1132 | 1075 | 1120 | 93.89 | 77.67 | 71.42 | 62.61 | 95.23 | 194.2 | 266.8 | 341.1 | 423.6 | 500 | 15.2 | 41.4 | 30.84 | 25.44 | 19.65 | 6.924 | 0
3.5 | 1.022 | 1250 | 3.472 | 2.603 | 1212 | 1161 | 1132 | 1074 | 1115 | 94.04 | 77.59 | 70.84 | 62.48 | 95.57 | 194.4 | 266 | 340.5 | 424.1 | 499.7 | 15.03 | 41.57 | 30.93 | 25.49 | 19.78 | 6.941 | 0
3.5 | 1.022 | 1250 | 3.469 | 2.601 | 1218 | 1161 | 1135 | 1077 | 1124 | 93.88 | 77.64 | 71.66 | 62.62 | 95.67 | 194.2 | 266.2 | 341.4 | 423.5 | 500 | 14.78 | 41.76 | 30.8 | 25.37 | 19.74 | 6.906 | 0
3.5 | 1.022 | 1250 | 3.466 | 2.603 | 1212 | 1162 | 1133 | 1073 | 1118 | 94.07 | 77.7 | 71.44 | 62.51 | 95.51 | 194.2 | 266.8 | 341 | 424.3 | 500 | 15.3 | 41.86 | 30.84 | 25.48 | 19.63 | 6.853 | 0
3.5 | 1.022 | 1250 | 3.464 | 2.605 | 1212 | 1160 | 1133 | 1074 | 1116 | 94.03 | 77.73 | 70.66 | 62.41 | 95.62 | 194.2 | 266.5 | 340.5 | 423.7 | 499.9 | 14.69 | 41.97 | 30.93 | 25.58 | 19.94 | 6.952 | 0
3.5 | 1.022 | 1250 | 3.467 | 2.601 | 1213 | 1160 | 1134 | 1075 | 1115 | 93.88 | 77.84 | 72.16 | 62.36 | 95.59 | 193.8 | 266.7 | 340.5 | 423.3 | 500.2 | 14.96 | 42.02 | 31.06 | 25.63 | 19.52 | 6.948 | 0
3.5 | 1.022 | 1250 | 3.474 | 2.603 | 1207 | 1160 | 1135 | 1076 | 1114 | 93.91 | 77.8 | 71.14 | 62.28 | 95.58 | 194.2 | 266.4 | 340.2 | 424.4 | 499.7 | 15.2 | 42.09 | 30.91 | 25.44 | 19.89 | 6.922 | 0
3.5 | 1.022 | 1250 | 3.485 | 2.615 | 1213 | 1162 | 1137 | 1075 | 1119 | 94.15 | 77.88 | 71.09 | 62.23 | 95.46 | 194 | 267 | 340.9 | 423.4 | 500 | 14.67 | 42.08 | 30.91 | 25.6 | 19.8 | 6.934 | 0
3.5 | 1.022 | 1250 | 3.477 | 2.599 | 1215 | 1163 | 1135 | 1078 | 1112 | 93.84 | 77.85 | 71.74 | 62.57 | 95.66 | 193.4 | 266.7 | 340.2 | 425.1 | 499.7 | 15.22 | 41.77 | 31.01 | 25.51 | 20.23 | 6.879 | 0
3.5 | 1.022 | 1250 | 3.477 | 2.622 | 1220 | 1161 | 1135 | 1075 | 1128 | 94.26 | 77.77 | 71.36 | 62.38 | 95.66 | 194.1 | 266.5 | 340.6 | 423.5 | 500.2 | 15.03 | 41.72 | 30.93 | 25.58 | 19.81 | 6.929 | 0
3.5 | 1.022 | 1250 | 3.476 | 2.601 | 1213 | 1160 | 1133 | 1075 | 1123 | 94.14 | 77.72 | 71.16 | 62.75 | 95.84 | 194.1 | 266.4 | 340.8 | 423.7 | 500.4 | 14.86 | 41.41 | 30.76 | 25.4 | 19.44 | 7.101 | 0
3.5 | 1.022 | 1250 | 3.472 | 2.603 | 1214 | 1160 | 1133 | 1075 | 1123 | 93.68 | 77.71 | 71.83 | 62.4 | 95.99 | 193.9 | 266.1 | 340.3 | 422.5 | 499.5 | 15.21 | 41.34 | 30.76 | 25.4 | 19.87 | 6.943 | 0
3.5 | 1.022 | 1250 | 3.461 | 2.608 | 1216 | 1158 | 1133 | 1074 | 1120 | 94.11 | 77.58 | 71.19 | 62.68 | 95.82 | 193.7 | 266.4 | 341.5 | 423.6 | 500 | 14.93 | 41.57 | 31 | 25.5 | 19.76 | 6.907 | 0
3.5 | 1.022 | 1250 | 3.464 | 2.599 | 1207 | 1160 | 1135 | 1074 | 1118 | 93.88 | 77.49 | 71.27 | 62.65 | 96.04 | 193.8 | 266 | 340 | 424.6 | 500 | 15.16 | 41.61 | 31.1 | 25.58 | 19.73 | 6.835 | 0
3.5 | 1.022 | 1250 | 3.46 | 2.605 | 1214 | 1157 | 1133 | 1073 | 1121 | 94.03 | 77.65 | 71.56 | 62.48 | 96.12 | 193.9 | 266.3 | 340.6 | 423 | 500.2 | 15.14 | 41.82 | 31 | 25.57 | 19.36 | 6.963 | 0
3.5 | 1.022 | 1250 | 3.473 | 2.601 | 1206 | 1161 | 1133 | 1072 | 1116 | 94.16 | 77.59 | 71.44 | 62.56 | 96.04 | 193.8 | 266.2 | 339.7 | 423.4 | 500 | 14.96 | 41.94 | 31.03 | 25.6 | 19.65 | 7.104 | 0
3.5 | 1.022 | 1250 | 3.476 | 2.605 | 1210 | 1162 | 1133 | 1074 | 1122 | 93.71 | 77.58 | 71.04 | 62.37 | 95.95 | 193.5 | 266.2 | 340.6 | 423.8 | 499.8 | 14.81 | 41.85 | 30.87 | 25.51 | 19.62 | 6.963 | 0
3.5 | 1.022 | 1250 | 3.474 | 2.612 | 1215 | 1160 | 1131 | 1074 | 1114 | 93.91 | 77.73 | 71.25 | 62.46 | 96 | 193.3 | 267 | 341.2 | 424.6 | 499.8 | 15.07 | 42.03 | 30.85 | 25.51 | 19.72 | 7.029 | 0
3.5 | 1.022 | 1250 | 3.471 | 2.613 | 1218 | 1162 | 1136 | 1074 | 1122 | 94.12 | 77.74 | 71.35 | 62.43 | 95.89 | 193.8 | 266 | 339.7 | 424.3 | 500.1 | 14.68 | 41.86 | 30.68 | 25.56 | 19.86 | 6.978 | 0
3.5 | 1.022 | 1250 | 3.472 | 2.617 | 1218 | 1159 | 1134 | 1073 | 1116 | 94.06 | 77.9 | 71.26 | 62.43 | 95.86 | 193.6 | 266.1 | 340.4 | 424.1 | 500 | 15.03 | 41.87 | 30.68 | 25.57 | 19.52 | 6.886 | 0
3.5 | 1.022 | 1250 | 3.473 | 2.606 | 1206 | 1160 | 1133 | 1073 | 1114 | 94.11 | 77.77 | 71.18 | 62.25 | 95.78 | 193.7 | 265.6 | 340.6 | 423.2 | 500 | 15.15 | 41.99 | 30.79 | 25.44 | 19.56 | 7.063 | 0
3.5 | 1.022 | 1250 | 3.466 | 2.615 | 1210 | 1160 | 1135 | 1074 | 1122 | 94 | 77.74 | 71.25 | 62.27 | 95.83 | 194 | 266.6 | 341.2 | 423.2 | 499.8 | 14.93 | 41.94 | 30.93 | 25.56 | 19.55 | 6.89 | 0
3.5 | 1.022 | 1250 | 3.46 | 2.606 | 1211 | 1160 | 1136 | 1076 | 1116 | 93.8 | 77.78 | 71.06 | 62.52 | 95.76 | 193.4 | 266.8 | 340.9 | 424.4 | 499.8 | 15.4 | 41.73 | 31.08 | 25.56 | 19.9 | 6.978 | 0
3.5 | 1.022 | 1250 | 3.472 | 2.612 | 1210 | 1161 | 1135 | 1074 | 1122 | 94.37 | 77.68 | 71.5 | 62.54 | 95.91 | 194.2 | 265.7 | 340.6 | 423.7 | 500.3 | 15.15 | 41.63 | 31 | 25.65 | 19.74 | 6.838 | 0
3.5 | 1.022 | 1250 | 3.478 | 2.597 | 1211 | 1156 | 1134 | 1073 | 1117 | 93.92 | 77.67 | 71.1 | 62.41 | 95.84 | 193.7 | 266.2 | 340.2 | 424.3 | 499.9 | 14.93 | 41.61 | 30.85 | 25.54 | 19.65 | 7.004 | 0
3.5 | 1.022 | 1250 | 3.48 | 2.596 | 1216 | 1160 | 1134 | 1076 | 1120 | 93.86 | 77.72 | 70.91 | 62.46 | 95.87 | 193.4 | 266.4 | 340.2 | 423 | 500 | 15.16 | 41.48 | 30.92 | 25.61 | 19.76 | 6.999 | 0
3.5 | 1.022 | 1250 | 3.47 | 2.603 | 1220 | 1161 | 1136 | 1073 | 1116 | 94.17 | 77.62 | 71.56 | 62.62 | 95.82 | 193.2 | 266.6 | 341.1 | 423.9 | 500 | 14.66 | 41.43 | 30.86 | 25.53 | 19.85 | 6.912 | 0
3.5 | 1.022 | 1250 | 3.466 | 2.601 | 1214 | 1159 | 1136 | 1077 | 1118 | 93.72 | 77.69 | 71.18 | 62.6 | 95.88 | 193 | 266.5 | 340.6 | 424.4 | 500 | 14.98 | 41.51 | 30.66 | 25.44 | 19.59 | 6.796 | 0
3.5 | 1.022 | 1250 | 3.46 | 2.61 | 1211 | 1159 | 1134 | 1073 | 1117 | 94.19 | 77.84 | 71.06 | 62.63 | 95.8 | 193.9 | 266.1 | 340.6 | 423.1 | 500.3 | 15.25 | 41.68 | 30.88 | 25.51 | 19.24 | 6.936 | 0
3.5 | 1.022 | 1250 | 3.46 | 2.608 | 1205 | 1161 | 1135 | 1076 | 1109 | 94.01 | 77.65 | 71.73 | 62.51 | 95.9 | 193.6 | 265.9 | 339.9 | 423.4 | 499.7 | 14.93 | 41.84 | 30.93 | 25.67 | 19.86 | 7.059 | 0
3.5 | 1.022 | 1250 | 3.461 | 2.606 | 1210 | 1161 | 1137 | 1075 | 1120 | 94.04 | 77.72 | 71.21 | 62.48 | 95.67 | 193.2 | 266.3 | 340.7 | 423.4 | 499.9 | 15.1 | 41.91 | 30.89 | 25.64 | 19.7 | 6.888 | 0
3.5 | 1.022 | 1250 | 3.461 | 2.612 | 1207 | 1158 | 1136 | 1076 | 1111 | 94.31 | 77.66 | 71.17 | 62.47 | 95.83 | 193.6 | 266.6 | 340.6 | 424.7 | 500.2 | 15.28 | 42.22 | 31.04 | 25.64 | 19.72 | 6.925 | 0
3.5 | 1.022 | 1250 | 3.464 | 2.606 | 1209 | 1160 | 1137 | 1077 | 1117 | 94.08 | 77.67 | 71.25 | 62.39 | 95.61 | 194 | 266.4 | 339.9 | 423.4 | 500 | 14.76 | 42.06 | 30.98 | 25.65 | 19.79 | 6.93 | 0
3.5 | 1.022 | 1250 | 3.462 | 2.608 | 1215 | 1161 | 1135 | 1078 | 1113 | 94.06 | 77.85 | 70.99 | 62.44 | 95.47 | 193.9 | 266.4 | 340.1 | 423.5 | 500 | 15.11 | 41.77 | 30.99 | 25.51 | 19.66 | 6.97 | 0
3.5 | 1.022 | 1250 | 3.464 | 2.606 | 1212 | 1160 | 1138 | 1077 | 1112 | 94.18 | 77.92 | 71.22 | 62.29 | 95.36 | 193.9 | 266.1 | 340.3 | 424 | 499.8 | 14.92 | 41.77 | 30.83 | 25.5 | 19.95 | 6.902 | 0
3.5 | 1.022 | 1250 | 3.466 | 2.61 | 1208 | 1161 | 1137 | 1074 | 1115 | 94.09 | 77.86 | 71.93 | 62.53 | 95.6 | 193.6 | 266.7 | 341.2 | 423.5 | 500 | 14.8 | 41.64 | 30.75 | 25.46 | 19.59 | 6.783 | 0
3.5 | 1.022 | 1250 | 3.46 | 2.606 | 1208 | 1158 | 1132 | 1078 | 1114 | 93.71 | 77.67 | 71.27 | 62.27 | 95.51 | 193.4 | 266.4 | 339.8 | 424.1 | 500.1 | 15.29 | 41.4 | 30.65 | 25.37 | 19.65 | 6.935 | 0
3.5 | 1.022 | 1250 | 3.458 | 2.612 | 1212 | 1157 | 1133 | 1075 | 1116 | 94.27 | 77.64 | 71.38 | 62.62 | 95.74 | 193.9 | 265.8 | 340.4 | 422.8 | 500.1 | 14.92 | 41.38 | 30.73 | 25.33 | 19.26 | 6.846 | 0
3.5 | 1.022 | 1250 | 3.455 | 2.594 | 1207 | 1155 | 1130 | 1075 | 1106 | 93.75 | 77.65 | 71.47 | 62.33 | 95.37 | 193.6 | 265.9 | 340.7 | 424 | 500 | 15.16 | 41.36 | 30.74 | 25.37 | 19.25 | 6.902 | 0
3.5 | 1.022 | 1250 | 3.464 | 2.605 | 1207 | 1157 | 1131 | 1074 | 1110 | 93.81 | 77.54 | 71 | 62.47 | 95.47 | 193.5 | 266.3 | 340.4 | 423.4 | 499.8 | 15.29 | 41.58 | 30.71 | 25.41 | 19.55 | 6.87 | 0
3.5 | 1.022 | 1250 | 3.466 | 2.605 | 1207 | 1159 | 1131 | 1075 | 1103 | 94.22 | 77.59 | 71.65 | 62.38 | 95.22 | 193.4 | 266.4 | 340.7 | 424.2 | 500 | 14.8 | 41.59 | 30.84 | 25.44 | 19.49 | 6.847 | 0
3.5 | 1.022 | 1250 | 3.46 | 2.601 | 1207 | 1160 | 1132 | 1075 | 1111 | 93.61 | 77.67 | 71.37 | 62.34 | 95.23 | 193.3 | 265.6 | 339.6 | 424.9 | 499.9 | 15.13 | 41.62 | 30.78 | 25.47 | 19.83 | 6.962 | 0
3.5 | 1.022 | 1250 | 3.462 | 2.61 | 1215 | 1159 | 1132 | 1076 | 1115 | 94.12 | 77.76 | 71.19 | 62.43 | 95.2 | 193.7 | 266.1 | 340.8 | 424.1 | 500 | 15 | 41.97 | 30.71 | 25.43 | 19.55 | 6.806 | 0
3.5 | 1.022 | 1250 | 3.465 | 2.606 | 1204 | 1161 | 1134 | 1075 | 1107 | 93.89 | 77.64 | 71.54 | 62.57 | 95.3 | 193.6 | 266.3 | 340.2 | 424.5 | 499.8 | 14.89 | 41.93 | 30.79 | 25.48 | 19.65 | 6.923 | 0
3.5 | 1.022 | 1250 | 3.467 | 2.612 | 1211 | 1159 | 1134 | 1076 | 1116 | 93.8 | 77.8 | 71.28 | 62.38 | 95.11 | 193.2 | 266.3 | 341.2 | 422.8 | 500.2 | 14.98 | 41.89 | 30.63 | 25.38 | 19.57 | 6.867 | 0
3.5 | 1.022 | 1250 | 3.463 | 2.611 | 1210 | 1159 | 1131 | 1072 | 1106 | 94.11 | 77.91 | 70.78 | 62.41 | 95.41 | 193.5 | 266.3 | 341.4 | 424.1 | 499.9 | 15.01 | 41.91 | 30.73 | 25.39 | 19.58 | 6.965 | 0
3.5 | 1.022 | 1250 | 3.455 | 2.606 | 1211 | 1159 | 1133 | 1073 | 1110 | 93.83 | 77.83 | 71.9 | 62.23 | 94.97 | 194 | 265.8 | 340.6 | 423.7 | 499.9 | 14.78 | 41.89 | 30.83 | 25.41 | 19.73 | 6.919 | 0
3.5 | 1.022 | 1250 | 3.464 | 2.605 | 1209 | 1158 | 1135 | 1072 | 1104 | 93.91 | 77.81 | 71.3 | 62.39 | 95.37 | 193.6 | 266.6 | 341.1 | 423.9 | 500 | 15.23 | 41.89 | 30.8 | 25.61 | 19.55 | 6.815 | 0
3.5 | 1.022 | 1250 | 3.463 | 2.596 | 1201 | 1158 | 1134 | 1073 | 1110 | 93.95 | 77.7 | 71.02 | 62.29 | 95.06 | 193.7 | 266.3 | 339.7 | 424 | 500 | 15.07 | 41.62 | 30.78 | 25.46 | 19.64 | 6.936 | 0
3.5 | 1.022 | 1250 | 3.454 | 2.605 | 1207 | 1159 | 1134 | 1072 | 1107 | 93.74 | 77.82 | 71.61 | 62.37 | 95.06 | 193.7 | 266.9 | 340.9 | 423.2 | 500.1 | 15.01 | 41.48 | 30.82 | 25.64 | 19.66 | 6.953 | 0
3.5 | 1.022 | 1250 | 3.451 | 2.596 | 1205 | 1158 | 1135 | 1074 | 1108 | 93.69 | 77.75 | 71.29 | 62.19 | 95.13 | 193.6 | 266.7 | 340.7 | 424.8 | 499.8 | 15.32 | 41.35 | 30.76 | 25.47 | 19.92 | 6.856 | 0
3.5 | 1.022 | 1250 | 3.454 | 2.61 | 1205 | 1157 | 1135 | 1071 | 1113 | 94.08 | 77.64 | 71.05 | 62.39 | 95.13 | 193.9 | 266.4 | 340.5 | 423.6 | 500 | 14.86 | 41.29 | 30.81 | 25.55 | 19.57 | 6.801 | 0
3.5 | 1.022 | 1250 | 3.456 | 2.592 | 1206 | 1158 | 1134 | 1072 | 1103 | 93.63 | 77.72 | 71.9 | 62.21 | 95.11 | 193.1 | 266.5 | 340.8 | 424.1 | 500.2 | 15.08 | 41.26 | 30.82 | 25.4 | 19.51 | 6.981 | 0
3.5 | 1.022 | 1250 | 3.459 | 2.605 | 1208 | 1159 | 1135 | 1070 | 1111 | 93.96 | 77.64 | 71.12 | 62.35 | 95.11 | 193.4 | 265.7 | 340.1 | 422.9 | 499.8 | 15.17 | 41.37 | 30.7 | 25.45 | 19.58 | 6.899 | 0
3.5 | 1.022 | 1250 | 3.459 | 2.605 | 1210 | 1158 | 1135 | 1075 | 1103 | 93.95 | 77.73 | 71.05 | 62.38 | 94.92 | 193.5 | 266.4 | 341.3 | 424.5 | 499.9 | 14.71 | 41.69 | 30.84 | 25.44 | 19.76 | 6.927 | 0
3.5 | 1.022 | 1250 | 3.465 | 2.603 | 1207 | 1161 | 1136 | 1072 | 1109 | 93.66 | 77.74 | 71.31 | 62.37 | 94.79 | 193.5 | 266.1 | 340.5 | 424.4 | 500.1 | 15.26 | 41.53 | 30.68 | 25.4 | 19.67 | 6.843 | 0
3.5 | 1.022 | 1250 | 3.457 | 2.615 | 1212 | 1157 | 1134 | 1072 | 1112 | 94.04 | 77.76 | 71.16 | 62.32 | 95.12 | 194.1 | 266.5 | 340.4 | 423.5 | 500 | 15.02 | 41.78 | 30.78 | 25.49 | 19.48 | 6.91 | 0
3.5 | 1.022 | 1250 | 3.453 | 2.597 | 1206 | 1159 | 1135 | 1072 | 1108 | 93.67 | 77.71 | 70.83 | 62.28 | 94.89 | 193.8 | 266.5 | 340.1 | 424 | 500 | 14.93 | 41.92 | 30.96 | 25.47 | 19.85 | 6.901 | 0
3.5 | 1.022 | 1250 | 3.448 | 2.605 | 1207 | 1158 | 1136 | 1074 | 1113 | 93.86 | 77.75 | 71.35 | 62.46 | 95.11 | 193.8 | 266.2 | 341 | 423.7 | 499.9 | 15.22 | 41.83 | 30.74 | 25.42 | 19.69 | 6.809 | 0
3.5 | 1.022 | 1250 | 3.457 | 2.612 | 1200 | 1158 | 1134 | 1069 | 1105 | 94.15 | 77.73 | 71.22 | 62.54 | 95.22 | 193.6 | 266.9 | 341.2 | 424.4 | 500 | 14.98 | 41.95 | 30.81 | 25.39 | 19.78 | 6.914 | 0
3.5 | 1.022 | 1250 | 3.446 | 2.604 | 1201 | 1161 | 1135 | 1075 | 1116 | 93.8 | 77.71 | 70.93 | 62.24 | 95.16 | 193.8 | 266.3 | 340.3 | 423.2 | 500 | 14.93 | 41.69 | 30.8 | 25.48 | 19.67 | 6.95 | 0
3.5 | 1.022 | 1250 | 3.439 | 2.605 | 1206 | 1156 | 1132 | 1070 | 1107 | 93.66 | 77.73 | 71.23 | 62.61 | 95.08 | 193.7 | 266.4 | 340.5 | 423.7 | 500 | 15.16 | 41.66 | 30.75 | 25.49 | 19.58 | 6.796 | 0
3.5 | 1.022 | 1250 | 3.456 | 2.601 | 1198 | 1157 | 1130 | 1072 | 1117 | 93.82 | 77.71 | 71.16 | 62.46 | 95.09 | 193.8 | 266.2 | 340.8 | 424.4 | 500.2 | 14.81 | 41.34 | 30.51 | 25.3 | 19.29 | 6.883 | 0
3.5 | 1.022 | 1250 | 3.461 | 2.605 | 1198 | 1157 | 1131 | 1070 | 1103 | 93.59 | 77.71 | 71.01 | 62.42 | 95.29 | 193.7 | 266.7 | 340.7 | 423.5 | 500 | 15 | 41.04 | 30.48 | 25.34 | 19.26 | 6.834 | 0
3.5 | 1.022 | 1250 | 3.455 | 2.599 | 1204 | 1155 | 1130 | 1075 | 1100 | 93.47 | 77.65 | 71.46 | 62.27 | 95.09 | 193.4 | 266.5 | 340.2 | 424.4 | 499.9 | 15.12 | 41.07 | 30.49 | 25.35 | 19.76 | 6.996 | 0
3.5 | 1.022 | 1250 | 3.45 | 2.605 | 1209 | 1157 | 1129 | 1071 | 1108 | 94.08 | 77.71 | 71.35 | 62.28 | 95.24 | 193.9 | 266.1 | 340.6 | 424 | 500.1 | 14.79 | 41.15 | 30.64 | 25.41 | 19.45 | 6.761 | 0
3.5 | 1.022 | 1250 | 3.447 | 2.594 | 1208 | 1156 | 1131 | 1073 | 1103 | 93.29 | 77.65 | 71.12 | 62.2 | 94.88 | 193.4 | 266.1 | 340.6 | 424.9 | 500 | 15.15 | 41.29 | 30.73 | 25.32 | 19.53 | 6.904 | 0
3.5 | 1.022 | 1250 | 3.441 | 2.607 | 1204 | 1158 | 1132 | 1071 | 1110 | 93.88 | 77.65 | 71.47 | 62.39 | 94.82 | 193.5 | 266.2 | 340.7 | 423.1 | 500.1 | 15.03 | 41.68 | 30.64 | 25.42 | 19.27 | 6.924 | 0
3.5 | 1.022 | 1250 | 3.437 | 2.601 | 1199 | 1157 | 1130 | 1071 | 1103 | 93.81 | 77.66 | 71.07 | 62.17 | 95.06 | 193.4 | 266.3 | 340.9 | 424.3 | 500 | 14.81 | 41.76 | 30.63 | 25.37 | 19.43 | 6.908 | 0
3.5 | 1.022 | 1250 | 3.44 | 2.603 | 1194 | 1156 | 1130 | 1075 | 1104 | 93.45 | 77.82 | 70.74 | 62.27 | 94.75 | 193.6 | 266.1 | 340.9 | 424.1 | 499.9 | 15.35 | 41.71 | 30.62 | 25.4 | 19.36 | 6.82 | 0
3.5 | 1.022 | 1250 | 3.45 | 2.612 | 1195 | 1155 | 1127 | 1071 | 1098 | 93.84 | 77.94 | 71.69 | 62.04 | 94.89 | 194.1 | 266.5 | 341.1 | 424.3 | 500.3 | 14.95 | 41.68 | 30.58 | 25.32 | 19.14 | 6.938 | 0
3.5 | 1.022 | 1250 | 3.446 | 2.603 | 1193 | 1156 | 1133 | 1074 | 1102 | 93.31 | 77.8 | 70.96 | 62.11 | 94.59 | 193.7 | 266.4 | 339.8 | 424.7 | 499.7 | 14.96 | 41.67 | 30.39 | 25.33 | 19.59 | 6.932 | 0
3.5 | 1.022 | 1250 | 3.453 | 2.601 | 1203 | 1156 | 1134 | 1071 | 1105 | 93.63 | 77.86 | 71.04 | 62.43 | 94.58 | 193.6 | 266.4 | 341.1 | 424.4 | 500 | 15.11 | 41.54 | 30.35 | 25.27 | 19.43 | 6.853 | 0
3.5 | 1.022 | 1250 | 3.454 | 2.598 | 1202 | 1157 | 1132 | 1072 | 1102 | 93.78 | 77.83 | 71.56 | 62.37 | 94.42 | 193.9 | 266.8 | 340.6 | 424.9 | 500.2 | 14.91 | 41.56 | 30.62 | 25.31 | 19.62 | 6.925 | 0
3.5 | 1.022 | 1250 | 3.453 | 2.603 | 1208 | 1156 | 1134 | 1072 | 1111 | 93.36 | 77.77 | 70.88 | 62.07 | 94.41 | 193.8 | 266.8 | 341.1 | 423.7 | 499.7 | 14.79 | 41.51 | 30.63 | 25.33 | 19.65 | 6.921 | 0
3.5 | 1.022 | 1250 | 3.451 | 2.601 | 1204 | 1156 | 1133 | 1074 | 1100 | 93.55 | 77.8 | 71.32 | 62.41 | 94.57 | 193.5 | 266.5 | 341.1 | 424.2 | 500.1 | 15.08 | 41.44 | 30.76 | 25.3 | 19.55 | 6.89 | 0
3.5 | 1.022 | 1250 | 3.442 | 2.596 | 1199 | 1156 | 1132 | 1071 | 1113 | 93.57 | 77.7 | 71.61 | 62.52 | 94.82 | 193.7 | 265.8 | 340.9 | 424.1 | 500 | 14.79 | 41.28 | 30.57 | 25.3 | 19.49 | 6.821 | 0
3.5 | 1.022 | 1250 | 3.439 | 2.6 | 1200 | 1155 | 1130 | 1073 | 1102 | 93.45 | 77.82 | 70.89 | 62.07 | 94.85 | 193.6 | 266.8 | 341.4 | 423.5 | 499.9 | 15.15 | 41.11 | 30.6 | 25.29 | 19.28 | 6.863 | 0
3.5 | 1.022 | 1250 | 3.442 | 2.594 | 1193 | 1152 | 1128 | 1071 | 1104 | 93.42 | 77.77 | 71.51 | 62.07 | 94.81 | 193.6 | 266.4 | 340.2 | 424.6 | 500 | 15.26 | 41.12 | 30.63 | 25.25 | 19.57 | 6.932 | 0
3.5 | 1.022 | 1250 | 3.451 | 2.598 | 1194 | 1152 | 1131 | 1072 | 1101 | 93.75 | 77.6 | 71.37 | 62.33 | 94.95 | 193.7 | 266.6 | 341 | 423.7 | 499.9 | 14.86 | 41.26 | 30.35 | 25.16 | 19.19 | 6.758 | 0
3.5 | 1.022 | 1250 | 3.453 | 2.589 | 1196 | 1153 | 1130 | 1069 | 1095 | 93.3 | 77.65 | 70.61 | 61.9 | 94.8 | 193.5 | 266.6 | 340.5 | 425.3 | 500 | 15.42 | 41.18 | 30.36 | 25.16 | 19.26 | 6.948 | 0
3.5 | 1.022 | 1250 | 3.448 | 2.602 | 1202 | 1156 | 1132 | 1072 | 1099 | 93.88 | 77.71 | 71.69 | 62.19 | 94.87 | 194 | 266.6 | 340.2 | 423.4 | 499.9 | 14.96 | 41.55 | 30.5 | 25.21 | 19.64 | 6.899 | 0
3.5 | 1.022 | 1250 | 3.444 | 2.601 | 1203 | 1157 | 1131 | 1071 | 1101 | 93.45 | 77.77 | 71.12 | 62.16 | 94.8 | 193.4 | 266.9 | 341.2 | 425.3 | 499.8 | 14.67 | 41.54 | 30.48 | 25.4 | 19.82 | 6.85 | 0
3.5 | 1.022 | 1250 | 3.449 | 2.603 | 1195 | 1155 | 1131 | 1072 | 1115 | 93.39 | 77.67 | 70.57 | 62.16 | 94.73 | 193.6 | 266.2 | 340.4 | 424.2 | 500.2 | 15.34 | 41.51 | 30.51 | 25.16 | 19.48 | 6.825 | 0
3.5 | 1.022 | 1250 | 3.451 | 2.612 | 1197 | 1153 | 1130 | 1068 | 1106 | 93.74 | 77.83 | 71.54 | 62.21 | 94.86 | 194 | 266.5 | 341.6 | 423.2 | 500 | 14.81 | 41.81 | 30.52 | 25.36 | 19.5 | 6.928 | 0
3.5 | 1.022 | 1250 | 3.449 | 2.594 | 1193 | 1156 | 1130 | 1072 | 1113 | 93.13 | 77.83 | 70.9 | 61.88 | 94.78 | 193.8 | 266.4 | 340.5 | 423.5 | 499.8 | 15.16 | 41.62 | 30.63 | 25.3 | 19.62 | 6.862 | 0
3.5 | 1.022 | 1250 | 3.441 | 2.6 | 1201 | 1153 | 1128 | 1069 | 1110 | 93.39 | 77.85 | 70.77 | 62.05 | 94.94 | 194.1 | 266.5 | 341.6 | 423.8 | 500 | 15.26 | 41.6 | 30.6 | 25.29 | 19.61 | 6.803 | 0
3.5 | 1.022 | 1250 | 3.448 | 2.601 | 1196 | 1156 | 1130 | 1070 | 1105 | 93.69 | 77.81 | 71.85 | 62.11 | 95.24 | 194.1 | 266.8 | 340.8 | 424.7 | 500 | 15.05 | 41.42 | 30.48 | 25.08 | 19.37 | 6.92 | 0
3.5 | 1.022 | 1250 | 3.447 | 2.594 | 1198 | 1154 | 1129 | 1067 | 1108 | 93.25 | 77.77 | 70.99 | 61.84 | 95.01 | 194.1 | 266.4 | 339.9 | 423.4 | 499.9 | 15.13 | 41.16 | 30.32 | 25.3 | 19.36 | 6.891 | 0
3.5 | 1.022 | 1250 | 3.444 | 2.598 | 1200 | 1153 | 1126 | 1071 | 1095 | 93.41 | 77.72 | 71.08 | 62.46 | 95.11 | 193.7 | 266.9 | 340.4 | 423.7 | 500 | 15.13 | 41.2 | 30.45 | 25.2 | 19.52 | 6.83 | 0
3.5 | 1.022 | 1250 | 3.447 | 2.591 | 1194 | 1153 | 1126 | 1066 | 1104 | 93.32 | 77.71 | 71.19 | 62.06 | 94.9 | 193.8 | 266.5 | 340.7 | 424.7 | 499.9 | 14.87 | 40.91 | 30.41 | 25.23 | 19.4 | 6.824 | 0
3.5 | 1.022 | 1250 | 3.447 | 2.607 | 1197 | 1149 | 1126 | 1072 | 1098 | 93.03 | 77.71 | 71.21 | 61.87 | 95.08 | 193.6 | 267.1 | 341 | 423.9 | 500 | 15.05 | 41.01 | 30.52 | 25.11 | 19.55 | 6.898 | 0
3.5 | 1.022 | 1250 | 3.45 | 2.601 | 1196 | 1154 | 1128 | 1067 | 1107 | 93.29 | 77.73 | 71.06 | 62.1 | 94.91 | 193.5 | 266.1 | 340.3 | 424.9 | 499.8 | 14.94 | 41.11 | 30.48 | 25.15 | 19.61 | 6.848 | 0
3.5 | 1.022 | 1250 | 3.445 | 2.598 | 1199 | 1154 | 1127 | 1069 | 1103 | 93.66 | 77.69 | 71.24 | 62.17 | 95.06 | 193.7 | 265.7 | 340.5 | 423.4 | 500 | 14.76 | 41.34 | 30.42 | 25.21 | 19.28 | 6.799 | 0
3.5 | 1.022 | 1250 | 3.451 | 2.591 | 1202 | 1152 | 1125 | 1065 | 1102 | 93.05 | 77.76 | 71 | 62 | 94.92 | 193.4 | 266.2 | 341.4 | 424.2 | 500 | 15.26 | 41.5 | 30.43 | 25.29 | 19.52 | 7 | 0
3.5 | 1.022 | 1250 | 3.453 | 2.607 | 1201 | 1155 | 1128 | 1070 | 1098 | 93.75 | 77.67 | 70.98 | 62.16 | 94.86 | 194.1 | 266.5 | 340.6 | 423.2 | 499.8 | 14.99 | 41.62 | 30.48 | 25.3 | 19.43 | 6.841 | 0
3.5 | 1.022 | 1250 | 3.457 | 2.601 | 1201 | 1152 | 1129 | 1066 | 1092 | 93.24 | 77.62 | 71 | 61.88 | 94.82 | 193.7 | 266.4 | 341.1 | 424.5 | 500.2 | 14.87 | 41.66 | 30.33 | 25.23 | 19.54 | 6.912 | 0
3.5 | 1.022 | 1250 | 3.451 | 2.601 | 1197 | 1153 | 1127 | 1070 | 1103 | 93.36 | 77.7 | 70.9 | 62.1 | 94.65 | 194.1 | 266.1 | 340.3 | 423.8 | 500 | 15.4 | 41.72 | 30.37 | 25.14 | 19.36 | 6.866 | 0
3.5 | 1.022 | 1250 | 3.447 | 2.605 | 1203 | 1151 | 1125 | 1065 | 1094 | 93.61 | 77.83 | 70.78 | 62.16 | 94.73 | 194.2 | 266.5 | 340.6 | 424.2 | 499.8 | 14.76 | 41.75 | 30.62 | 25.23 | 19.46 | 6.874 | 0
3.5 | 1.022 | 1250 | 3.45 | 2.596 | 1194 | 1153 | 1127 | 1071 | 1106 | 93.16 | 77.87 | 71.06 | 61.85 | 94.6 | 193.5 | 267.1 | 340.3 | 424.1 | 500 | 15.1 | 41.59 | 30.57 | 25.29 | 19.66 | 6.878 | 0
3.5 | 1.022 | 1250 | 3.462 | 2.605 | 1194 | 1153 | 1127 | 1067 | 1099 | 93.55 | 77.86 | 71.07 | 61.76 | 94.48 | 193.6 | 266.7 | 341.1 | 423.8 | 499.8 | 15.14 | 41.46 | 30.37 | 25.27 | 19.68 | 6.865 | 0
3.5 | 1.022 | 1250 | 3.457 | 2.598 | 1195 | 1153 | 1128 | 1070 | 1100 | 93.55 | 77.64 | 70.82 | 62 | 94.34 | 193.9 | 266.5 | 340.4 | 424 | 500 | 14.84 | 41.47 | 30.41 | 25.23 | 19.8 | 6.96 | 0
3.5 | 1.022 | 1250 | 3.462 | 2.598 | 1205 | 1153 | 1125 | 1069 | 1105 | 93.37 | 77.66 | 71.16 | 62 | 94.54 | 193.7 | 266.2 | 340.9 | 423.4 | 500 | 15 | 41.16 | 30.45 | 25.32 | 19.69 | 6.768 | 0
3.5 | 1.022 | 1250 | 3.467 | 2.6 | 1203 | 1151 | 1125 | 1067 | 1098 | 93.58 | 77.63 | 70.97 | 62.2 | 94.62 | 193.6 | 266.3 | 340.8 | 423.7 | 500 | 15.1 | 41.3 | 30.62 | 25.29 | 19.67 | 6.946 | 0
3.5 | 1.022 | 1250 | 3.468 | 2.594 | 1202 | 1151 | 1130 | 1070 | 1104 | 93.41 | 77.64 | 70.74 | 62.25 | 94.62 | 193.5 | 266.1 | 340.6 | 423.6 | 500 | 14.77 | 41.22 | 30.34 | 25.14 | 19.53 | 6.813 | 0
3.5 | 1.022 | 1250 | 3.456 | 2.598 | 1205 | 1150 | 1127 | 1067 | 1098 | 93.35 | 77.74 | 71.56 | 62.14 | 94.63 | 193.8 | 266.5 | 340.5 | 423.1 | 499.9 | 15.19 | 41.26 | 30.33 | 25.18 | 19.63 | 6.757 | 0
3.5 | 1.022 | 1250 | 3.458 | 2.596 | 1205 | 1152 | 1125 | 1069 | 1107 | 93.4 | 77.75 | 70.68 | 61.99 | 94.57 | 193.8 | 266 | 340.2 | 424.2 | 499.8 | 14.93 | 41.48 | 30.48 | 25.27 | 19.73 | 6.875 | 0
3.5 | 1.022 | 1250 | 3.468 | 2.603 | 1202 | 1155 | 1127 | 1066 | 1102 | 93.69 | 77.75 | 70.74 | 62.24 | 94.67 | 193.7 | 266.6 | 340.5 | 423.1 | 500.2 | 14.83 | 41.48 | 30.61 | 25.26 | 19.51 | 6.757 | 0
3.5 | 1.022 | 1250 | 3.469 | 2.596 | 1200 | 1152 | 1128 | 1070 | 1102 | 93.29 | 77.59 | 71.22 | 61.93 | 94.68 | 193.5 | 266.4 | 340.2 | 423.7 | 499.8 | 15.35 | 41.53 | 30.42 | 25.29 | 19.71 | 6.913 | 0
3.5 | 1.022 | 1250 | 3.466 | 2.607 | 1205 | 1156 | 1130 | 1069 | 1098 | 93.94 | 77.6 | 70.67 | 62.1 | 94.69 | 193.8 | 266.2 | 340.2 | 422.5 | 499.9 | 14.93 | 41.72 | 30.47 | 25.29 | 19.99 | 6.855 | 0
3.5 | 1.022 | 1250 | 3.464 | 2.596 | 1204 | 1154 | 1129 | 1071 | 1098 | 93.54 | 77.62 | 70.67 | 61.59 | 94.63 | 193.4 | 266.2 | 340.7 | 424.3 | 500.2 | 15.08 | 41.7 | 30.67 | 25.38 | 20 | 6.869 | 0
3.5 | 1.022 | 1250 | 3.468 | 2.609 | 1203 | 1151 | 1130 | 1067 | 1105 | 93.61 | 77.81 | 71.2 | 61.98 | 94.47 | 193.8 | 266.1 | 339.9 | 423 | 499.8 | 15.3 | 41.87 | 30.51 | 25.29 | 19.72 | 6.763 | 0
3.5 | 1.022 | 1250 | 3.472 | 2.61 | 1208 | 1153 | 1130 | 1069 | 1092 | 93.93 | 77.85 | 70.7 | 62.16 | 94.5 | 193.9 | 266.5 | 340.3 | 422.8 | 500.3 | 14.75 | 41.69 | 30.55 | 25.28 | 19.61 | 6.89 | 0
3.5 | 1.022 | 1250 | 3.459 | 2.594 | 1201 | 1152 | 1129 | 1068 | 1109 | 93.33 | 77.78 | 71.1 | 61.89 | 94.2 | 193.8 | 266.1 | 339.6 | 423.1 | 499.9 | 15.23 | 41.5 | 30.44 | 25.2 | 19.53 | 6.848 | 0
3.5 | 1.022 | 1250 | 3.467 | 2.611 | 1204 | 1153 | 1126 | 1071 | 1095 | 93.81 | 77.73 | 71.27 | 62.06 | 94.47 | 194 | 266.3 | 340.8 | 422.7 | 499.8 | 15.03 | 41.4 | 30.47 | 25.15 | 19.73 | 6.769 | 0
3.5 | 1.022 | 1250 | 3.473 | 2.604 | 1195 | 1152 | 1126 | 1066 | 1104 | 93.88 | 77.55 | 70.5 | 61.96 | 94.42 | 193.9 | 266.4 | 339.8 | 424.2 | 500.2 | 14.98 | 41.18 | 30.67 | 25.29 | 19.6 | 6.804 | 0
3.5 | 1.022 | 1250 | 3.473 | 2.605 | 1206 | 1150 | 1129 | 1070 | 1102 | 93.41 | 77.58 | 71.23 | 61.88 | 94.59 | 193.5 | 265.9 | 339.5 | 423 | 499.7 | 15.05 | 41.13 | 30.51 | 25.2 | 19.94 | 6.848 | 0
3.5 | 1.022 | 1250 | 3.476 | 2.603 | 1209 | 1153 | 1127 | 1063 | 1094 | 93.86 | 77.63 | 71.35 | 62.22 | 94.64 | 193.4 | 266 | 340 | 423.3 | 500.2 | 14.99 | 41.21 | 30.53 | 25.46 | 19.85 | 6.819 | 0
3.5 | 1.022 | 1250 | 3.483 | 2.594 | 1207 | 1150 | 1128 | 1071 | 1104 | 93.34 | 77.7 | 70.54 | 61.91 | 94.32 | 193.5 | 265.5 | 339.8 | 423.4 | 500 | 14.78 | 41.28 | 30.45 | 25.21 | 19.79 | 6.76 | 0
3.5 | 1.022 | 1250 | 3.48 | 2.609 | 1210 | 1151 | 1128 | 1064 | 1097 | 93.46 | 77.77 | 71.43 | 61.87 | 94.38 | 193.3 | 266.4 | 340.6 | 422.1 | 499.9 | 15.03 | 41.52 | 30.49 | 25.38 | 19.8 | 6.843 | 0
3.5 | 1.022 | 1250 | 3.474 | 2.606 | 1208 | 1153 | 1129 | 1071 | 1103 | 93.86 | 77.65 | 71.06 | 61.96 | 94.38 | 193.3 | 265.6 | 340 | 423.6 | 500 | 14.92 | 41.55 | 30.52 | 25.23 | 19.78 | 6.781 | 0
3.5 | 1.022 | 1250 | 3.471 | 2.608 | 1209 | 1151 | 1126 | 1063 | 1101 | 93.68 | 77.77 | 70.58 | 61.86 | 94.58 | 193.5 | 265.6 | 340 | 422.3 | 500 | 14.84 | 41.72 | 30.37 | 25.27 | 19.5 | 6.686 | 0
3.5 | 1.022 | 1250 | 3.467 | 2.601 | 1205 | 1150 | 1124 | 1067 | 1105 | 93.6 | 77.82 | 71.48 | 62.02 | 94.54 | 193.4 | 265.9 | 340.2 | 423.4 | 500 | 15.29 | 41.71 | 30.4 | 25.12 | 19.42 | 6.956 | 0
3.5 | 1.022 | 1250 | 3.464 | 2.609 | 1204 | 1151 | 1124 | 1062 | 1094 | 94.09 | 77.59 | 70.88 | 61.88 | 94.44 | 193.7 | 265.8 | 339.3 | 422 | 499.8 | 14.91 | 41.76 | 30.4 | 25.33 | 19.6 | 6.773 | 0
3.5 | 1.022 | 1250 | 3.463 | 2.606 | 1204 | 1152 | 1127 | 1071 | 1094 | 93.76 | 77.77 | 70.51 | 61.53 | 94.31 | 193.2 | 266.5 | 340.1 | 423.9 | 500 | 15.01 | 41.66 | 30.41 | 25.27 | 19.82 | 6.81 | 0
3.5 | 1.022 | 1250 | 3.465 | 2.605 | 1200 | 1151 | 1126 | 1066 | 1099 | 93.76 | 77.77 | 71.41 | 61.91 | 94.4 | 193.6 | 265.9 | 339.4 | 423.2 | 500.2 | 15.29 | 41.66 | 30.46 | 25.33 | 19.55 | 6.851 | 0
3.5 | 1.022 | 1250 | 3.469 | 2.608 | 1207 | 1149 | 1124 | 1069 | 1096 | 93.78 | 77.72 | 70.9 | 61.75 | 94.17 | 193.7 | 266 | 339.8 | 422.9 | 499.9 | 14.74 | 41.7 | 30.62 | 25.24 | 19.64 | 6.855 | 0
3.5 | 1.022 | 1250 | 3.472 | 2.601 | 1204 | 1152 | 1127 | 1066 | 1108 | 93.44 | 77.68 | 70.3 | 61.94 | 94.27 | 193.1 | 266 | 339.5 | 423.1 | 499.8 | 15.18 | 41.43 | 30.62 | 25.35 | 19.77 | 6.81 | 0
3.5 | 1.022 | 1250 | 3.471 | 2.614 | 1207 | 1151 | 1127 | 1070 | 1094 | 94.11 | 77.71 | 71.63 | 62.01 | 94.58 | 193.4 | 265.4 | 340.6 | 423.2 | 500.1 | 15.03 | 41.37 | 30.49 | 25.22 | 19.9 | 6.88 | 0
3.5 | 1.022 | 1250 | 3.469 | 2.604 | 1205 | 1153 | 1126 | 1063 | 1107 | 93.79 | 77.61 | 70.91 | 61.88 | 94.47 | 193.2 | 266 | 340 | 423.7 | 499.9 | 14.89 | 41.16 | 30.34 | 25.29 | 19.71 | 6.794 | 0
3.5 | 1.022 | 1250 | 3.471 | 2.607 | 1208 | 1150 | 1124 | 1070 | 1102 | 93.67 | 77.65 | 70.62 | 61.82 | 94.42 | 193.3 | 265.3 | 340.1 | 422.6 | 500 | 15.18 | 41.09 | 30.23 | 25.22 | 19.85 | 6.808 | 0
3.5 | 1.022 | 1250 | 3.47 | 2.604 | 1207 | 1149 | 1122 | 1062 | 1098 | 93.98 | 77.57 | 71.38 | 62.01 | 94.6 | 193.4 | 265.5 | 339.9 | 422.8 | 500.2 | 14.95 | 41.38 | 30.45 | 25.31 | 19.72 | 6.93 | 0
3.5 | 1.022 | 1250 | 3.475 | 2.594 | 1205 | 1153 | 1126 | 1069 | 1103 | 93.47 | 77.56 | 70.92 | 62.06 | 94.53 | 193.1 | 265.4 | 340.3 | 422.8 | 499.8 | 14.87 | 41.28 | 30.28 | 25.15 | 19.74 | 6.834 | 0
3.5 | 1.022 | 1250 | 3.463 | 2.604 | 1206 | 1150 | 1126 | 1063 | 1095 | 93.51 | 77.71 | 70.68 | 61.82 | 94.62 | 193.3 | 266.1 | 340.3 | 422.1 | 500.1 | 15.23 | 41.59 | 30.36 | 25.33 | 19.75 | 6.851 | 0
3.5 | 1.022 | 1250 | 3.459 | 2.603 | 1206 | 1153 | 1127 | 1070 | 1103 | 93.68 | 77.6 | 71.58 | 61.85 | 94.5 | 193.1 | 265.8 | 339.2 | 422.9 | 499.7 | 14.87 | 41.72 | 30.53 | 25.29 | 20.04 | 6.868 | 0
3.5 | 1.022 | 1250 | 3.469 | 2.603 | 1206 | 1151 | 1129 | 1064 | 1102 | 93.93 | 77.78 | 70.87 | 62.02 | 94.41 | 193.1 | 265.8 | 339.9 | 422.5 | 499.8 | 14.99 | 41.79 | 30.55 | 25.48 | 19.94 | 6.713 | 0
3.5 | 1.022 | 1250 | 3.47 | 2.605 | 1205 | 1150 | 1127 | 1069 | 1115 | 93.78 | 77.62 | 70.51 | 61.71 | 94.62 | 193.2 | 265.8 | 339.5 | 423.1 | 500.3 | 15.11 | 41.83 | 30.51 | 25.19 | 19.63 | 6.943 | 0
3.5 | 1.022 | 1250 | 3.468 | 2.61 | 1207 | 1155 | 1131 | 1068 | 1113 | 94.02 | 77.61 | 71.34 | 62.02 | 94.83 | 193.4 | 266.2 | 339.4 | 421.6 | 499.8 | 14.71 | 41.69 | 30.44 | 25.38 | 19.91 | 6.766 | 0
3.5 | 1.022 | 1250 | 3.463 | 2.606 | 1211 | 1151 | 1128 | 1068 | 1119 | 93.68 | 77.85 | 70.82 | 61.7 | 94.7 | 193 | 266.1 | 340 | 422.7 | 500 | 15.04 | 41.45 | 30.39 | 25.15 | 19.88 | 6.938 | 0
3.5 | 1.022 | 1250 | 3.47 | 2.616 | 1209 | 1154 | 1127 | 1068 | 1107 | 93.83 | 77.82 | 70.59 | 62.08 | 95.31 | 193.4 | 265.6 | 339.2 | 422.7 | 500 | 15.16 | 41.33 | 30.46 | 25.19 | 19.81 | 6.743 | 0
3.5 | 1.022 | 1250 | 3.477 | 2.611 | 1208 | 1150 | 1127 | 1067 | 1100 | 93.85 | 77.74 | 71.79 | 61.87 | 95.26 | 193.6 | 265.8 | 339.8 | 422.3 | 500.2 | 14.9 | 41.33 | 30.44 | 25.26 | 19.74 | 6.886 | 0
3.5 | 1.022 | 1250 | 3.463 | 2.6 | 1206 | 1149 | 1131 | 1070 | 1110 | 93.5 | 77.67 | 70.77 | 61.94 | 95.28 | 193.4 | 265.5 | 338.5 | 421.3 | 499.8 | 15.32 | 41.45 | 30.47 | 25.3 | 19.98 | 6.812 | 0
3.5 | 1.022 | 1250 | 3.459 | 2.611 | 1209 | 1151 | 1130 | 1067 | 1099 | 94.14 | 77.65 | 70.68 | 62.25 | 95.18 | 193.4 | 265.5 | 339.7 | 421.9 | 499.9 | 15.02 | 41.38 | 30.52 | 25.32 | 20.19 | 6.783 | 0
3.5 | 1.022 | 1250 | 3.462 | 2.598 | 1200 | 1150 | 1128 | 1066 | 1117 | 93.84 | 77.47 | 71.31 | 61.85 | 94.94 | 193.2 | 265.7 | 339.7 | 422.8 | 500.2 | 15.12 | 41.46 | 30.62 | 25.3 | 19.69 | 6.817 | 0
3.5 | 1.022 | 1250 | 3.463 | 2.608 | 1205 | 1151 | 1128 | 1064 | 1114 | 93.62 | 77.58 | 70.9 | 61.8 | 95.21 | 193.3 | 265.3 | 339.1 | 421 | 499.8 | 15.2 | 41.6 | 30.55 | 25.31 | 19.91 | 6.788 | 0
3.5 | 1.022 | 1250 | 3.465 | 2.608 | 1209 | 1151 | 1129 | 1067 | 1118 | 94.07 | 77.64 | 70.74 | 62.27 | 95.28 | 193.2 | 265.4 | 338.9 | 422 | 500 | 14.86 | 41.81 | 30.58 | 25.34 | 19.83 | 6.846 | 0
3.5 | 1.022 | 1250 | 3.467 | 2.6 | 1209 | 1153 | 1129 | 1066 | 1116 | 93.45 | 77.79 | 71.53 | 62 | 95.37 | 192.9 | 264.9 | 338.9 | 422.3 | 500 | 14.93 | 41.69 | 30.22 | 25.28 | 19.76 | 6.838 | 0
3.5 | 1.022 | 1250 | 3.466 | 2.613 | 1209 | 1152 | 1123 | 1066 | 1106 | 93.63 | 77.78 | 70.85 | 61.99 | 95.48 | 193.1 | 265.8 | 339.7 | 421.7 | 500 | 15.21 | 41.87 | 30.33 | 25.24 | 19.7 | 6.789 | 0
3.5 | 1.022 | 1250 | 3.462 | 2.611 | 1207 | 1150 | 1128 | 1065 | 1114 | 93.79 | 77.66 | 70.47 | 61.77 | 95.41 | 193 | 265.5 | 338.1 | 422.2 | 499.8 | 15.02 | 41.94 | 30.29 | 25.3 | 19.7 | 6.919 | 0
3.5 | 1.022 | 1250 | 3.461 | 2.617 | 1209 | 1152 | 1129 | 1068 | 1107 | 93.98 | 77.77 | 71.32 | 61.88 | 95.5 | 193.1 | 265.2 | 338.8 | 421.1 | 500 | 15.23 | 41.93 | 30.43 | 25.27 | 19.86 | 6.732 | 0
3.5 | 1.022 | 1250 | 3.465 | 2.612 | 1205 | 1150 | 1125 | 1065 | 1115 | 93.9 | 77.74 | 70.91 | 61.69 | 95.33 | 193.2 | 265.1 | 339.5 | 422.6 | 500 | 15.49 | 41.94 | 30.65 | 25.39 | 19.53 | 6.78 | 0
3.5 | 1.022 | 1250 | 3.462 | 2.615 | 1202 | 1153 | 1128 | 1068 | 1109 | 93.76 | 77.61 | 70.36 | 61.94 | 95.52 | 193.4 | 265.4 | 338.5 | 421 | 499.8 | 15.27 | 41.87 | 30.65 | 25.33 | 19.89 | 6.882 | 0
3.5 | 1.022 | 1250 | 3.461 | 2.611 | 1206 | 1152 | 1127 | 1066 | 1117 | 93.73 | 77.69 | 71.75 | 61.73 | 95.34 | 192.8 | 265.5 | 339.3 | 422.2 | 500 | 15.52 | 41.6 | 30.58 | 25.46 | 19.83 | 6.856 | 0
3.5 | 1.022 | 1250 | 3.462 | 2.608 | 1202 | 1150 | 1125 | 1069 | 1110 | 93.93 | 77.59 | 70.85 | 61.89 | 95.62 | 192.9 | 264.6 | 338.5 | 422.1 | 500 | 15.49 | 41.54 | 30.43 | 25.28 | 19.74 | 6.701 | 0
3.5 | 1.022 | 1250 | 3.459 | 2.608 | 1206 | 1149 | 1122 | 1063 | 1105 | 93.59 | 77.64 | 70.63 | 61.76 | 95.34 | 193.2 | 265.2 | 339.6 | 421.9 | 500.3 | 15.21 | 41.32 | 30.33 | 25.34 | 19.44 | 6.916 | 0
3.5 | 1.022 | 1250 | 3.463 | 2.604 | 1202 | 1146 | 1119 | 1067 | 1108 | 93.42 | 77.64 | 71.25 | 62.23 | 95.2 | 192.9 | 265.3 | 338.4 | 421.8 | 499.7 | 15.55 | 41.43 | 30.38 | 25.2 | 19.6 | 6.772 | 0
3.5 | 1.022 | 1250 | 3.466 | 2.613 | 1205 | 1150 | 1124 | 1061 | 1095 | 93.96 | 77.63 | 70.94 | 61.85 | 94.95 | 192.8 | 264.7 | 339.3 | 421.7 | 500.1 | 15.08 | 41.48 | 30.29 | 25.38 | 19.7 | 6.823 | 0
3.5 | 1.022 | 1250 | 3.456 | 2.603 | 1206 | 1153 | 1127 | 1069 | 1114 | 93.67 | 77.59 | 70.49 | 61.75 | 94.96 | 192.4 | 265 | 339.1 | 423.2 | 499.9 | 15.26 | 41.57 | 30.39 | 25.29 | 19.63 | 6.734 | 0
3.5 | 1.022 | 1250 | 3.455 | 2.609 | 1206 | 1150 | 1125 | 1064 | 1103 | 93.74 | 77.58 | 71.69 | 61.66 | 95.11 | 192.8 | 264.7 | 338.9 | 422.1 | 499.7 | 15.41 | 41.77 | 30.56 | 25.44 | 19.96 | 6.77 | 0
3.5 | 1.022 | 1250 | 3.457 | 2.608 | 1208 | 1151 | 1124 | 1069 | 1110 | 93.9 | 77.55 | 70.86 | 61.95 | 95.12 | 192.8 | 265.3 | 338.9 | 422.2 | 500.2 | 14.99 | 41.91 | 30.68 | 25.42 | 19.74 | 6.857 | 0
3.5 | 1.022 | 1250 | 3.462 | 2.604 | 1204 | 1150 | 1124 | 1064 | 1107 | 93.55 | 77.6 | 70.41 | 62.02 | 95.08 | 192.4 | 264.7 | 339.2 | 422.1 | 499.8 | 15.3 | 41.73 | 30.47 | 25.44 | 19.79 | 6.767 | 0
3.5 | 1.022 | 1250 | 3.458 | 2.615 | 1206 | 1151 | 1124 | 1066 | 1104 | 93.87 | 77.68 | 71.47 | 61.74 | 94.96 | 193 | 265.3 | 340.1 | 421.6 | 500.1 | 15.35 | 41.95 | 30.45 | 25.27 | 19.72 | 6.86 | 0
3.5 | 1.022 | 1250 | 3.458 | 2.612 | 1206 | 1150 | 1124 | 1065 | 1105 | 93.58 | 77.72 | 70.73 | 61.54 | 94.91 | 192.9 | 265.3 | 339 | 422.4 | 500 | 15.06 | 41.82 | 30.38 | 25.41 | 19.71 | 6.843 | 0
3.5 | 1.022 | 1250 | 3.456 | 2.612 | 1204 | 1146 | 1120 | 1068 | 1100 | 93.9 | 77.76 | 70.45 | 61.57 | 94.87 | 192.7 | 265.3 | 339.2 | 421.9 | 500 | 15.44 | 41.75 | 30.38 | 25.21 | 19.52 | 6.73 | 0
3.5 | 1.022 | 1250 | 3.458 | 2.609 | 1201 | 1148 | 1122 | 1063 | 1109 | 93.95 | 77.72 | 71.79 | 61.89 | 94.75 | 192.9 | 265 | 338.9 | 422.4 | 500 | 15.36 | 41.52 | 30.33 | 25.32 | 19.13 | 6.762 | 0
3.5 | 1.022 | 1250 | 3.462 | 2.608 | 1201 | 1150 | 1125 | 1066 | 1094 | 93.72 | 77.62 | 70.75 | 61.85 | 94.75 | 193 | 265.4 | 338.7 | 421.7 | 499.8 | 15.22 | 41.43 | 30.29 | 25.24 | 19.66 | 6.768 | 0
3.5 | 1.022 | 1250 | 3.462 | 2.602 | 1208 | 1148 | 1123 | 1067 | 1111 | 93.57 | 77.67 | 70.44 | 61.41 | 94.72 | 192.6 | 265.9 | 339.5 | 423 | 499.8 | 15.37 | 41.26 | 30.47 | 25.4 | 19.61 | 6.788 | 0
3.5 | 1.022 | 1250 | 3.462 | 2.611 | 1208 | 1149 | 1124 | 1066 | 1103 | 93.71 | 77.51 | 71.24 | 62 | 94.94 | 192.6 | 265.1 | 338.7 | 422.8 | 500 | 15.14 | 41.13 | 30.58 | 25.24 | 19.81 | 6.742 | 0
3.5 | 1.022 | 1250 | 3.463 | 2.605 | 1210 | 1146 | 1123 | 1065 | 1107 | 93.65 | 77.65 | 70.89 | 61.75 | 94.56 | 192.6 | 265.2 | 339.6 | 422.5 | 500.2 | 15.15 | 41.12 | 30.49 | 25.36 | 19.45 | 6.78 | 0
3.5 | 1.022 | 1250 | 3.463 | 2.603 | 1209 | 1148 | 1124 | 1063 | 1110 | 93.55 | 77.68 | 70.33 | 61.89 | 94.87 | 192.7 | 264.8 | 338.8 | 421.7 | 499.7 | 15.46 | 41.35 | 30.38 | 25.27 | 19.55 | 6.744 | 0
3.5 | 1.022 | 1250 | 3.46 | 2.609 | 1208 | 1147 | 1123 | 1065 | 1097 | 93.93 | 77.62 | 71.48 | 61.91 | 94.81 | 192.7 | 265 | 340.1 | 422 | 500.2 | 15.06 | 41.58 | 30.33 | 25.41 | 19.59 | 6.8 | 0
3.5 | 1.022 | 1250 | 3.458 | 2.606 | 1204 | 1147 | 1120 | 1062 | 1109 | 93.72 | 77.64 | 70.7 | 61.69 | 94.73 | 192.5 | 265.4 | 339.7 | 423.2 | 500 | 15.4 | 41.51 | 30.24 | 25.19 | 19.14 | 6.704 | 0
3.5 | 1.022 | 1250 | 3.457 | 2.616 | 1204 | 1146 | 1125 | 1066 | 1096 | 93.89 | 77.67 | 70.34 | 61.59 | 95.07 | 193.1 | 265 | 339 | 421.8 | 499.9 | 15.36 | 41.68 | 30.25 | 25.3 | 19.56 | 6.759 | 0
3.5 | 1.022 | 1250 | 3.454 | 2.601 | 1203 | 1147 | 1125 | 1062 | 1105 | 93.88 | 77.64 | 71.12 | 62.05 | 94.88 | 193.1 | 265.3 | 339.1 | 423 | 500.2 | 15.1 | 41.78 | 30.47 | 25.38 | 19.39 | 6.843 | 0
3.5 | 1.022 | 1250 | 3.458 | 2.6 | 1202 | 1147 | 1125 | 1067 | 1098 | 93.37 | 77.74 | 70.76 | 61.74 | 94.82 | 192.9 | 265.2 | 339 | 422.6 | 499.6 | 15.38 | 41.61 | 30.45 | 25.27 | 19.92 | 6.752 | 0
3.5 | 1.022 | 1250 | 3.461 | 2.613 | 1204 | 1147 | 1124 | 1062 | 1105 | 94 | 77.82 | 70.26 | 61.86 | 94.76 | 192.9 | 266.2 | 340 | 422.4 | 500.4 | 15.13 | 41.71 | 30.57 | 25.4 | 19.65 | 6.819 | 0
3.5 | 1.022 | 1250 | 3.457 | 2.605 | 1204 | 1150 | 1125 | 1068 | 1103 | 93.68 | 77.71 | 71.23 | 61.66 | 94.62 | 192.7 | 265.7 | 339 | 423.1 | 499.8 | 15.11 | 41.5 | 30.56 | 25.28 | 19.76 | 6.771 | 0
3.5 | 1.022 | 1250 | 3.456 | 2.607 | 1205 | 1146 | 1123 | 1060 | 1098 | 93.82 | 77.82 | 70.82 | 61.74 | 94.62 | 192.9 | 265.3 | 339.7 | 421.4 | 500 | 15.47 | 41.55 | 30.45 | 25.47 | 19.57 | 6.715 | 0
3.5 | 1.022 | 1250 | 3.454 | 2.604 | 1201 | 1144 | 1119 | 1063 | 1108 | 93.82 | 77.7 | 70.29 | 61.79 | 94.69 | 193 | 265.1 | 339.9 | 422.9 | 500.1 | 15.24 | 41.4 | 30.46 | 25.28 | 19.24 | 6.791 | 0
3.5 | 1.022 | 1250 | 3.452 | 2.607 | 1199 | 1145 | 1119 | 1058 | 1095 | 93.52 | 77.66 | 71.06 | 61.71 | 94.64 | 192.9 | 265.4 | 339.2 | 421.8 | 499.7 | 15.24 | 41.12 | 30.36 | 25.39 | 19.34 | 6.696 | 0
3.5 | 1.022 | 1250 | 3.452 | 2.6 | 1198 | 1142 | 1121 | 1062 | 1100 | 93.57 | 77.66 | 70.73 | 61.6 | 94.66 | 192.6 | 265.8 | 340 | 422.9 | 500.1 | 15.37 | 41.35 | 30.44 | 25.3 | 19.14 | 6.792 | 0
3.5 | 1.022 | 1250 | 3.452 | 2.6 | 1194 | 1147 | 1123 | 1058 | 1094 | 93.43 | 77.52 | 70.16 | 61.72 | 94.59 | 193 | 264.9 | 338.7 | 423.3 | 499.8 | 15.19 | 41.3 | 30.35 | 25.4 | 19.56 | 6.824 | 0
3.5 | 1.022 | 1250 | 3.459 | 2.601 | 1205 | 1145 | 1122 | 1065 | 1101 | 93.38 | 77.69 | 71.48 | 61.5 | 94.36 | 193 | 265.5 | 339.6 | 423 | 500 | 15.27 | 41.34 | 30.44 | 25.32 | 19.4 | 6.81 | 0
3.5 | 1.022 | 1250 | 3.461 | 2.603 | 1199 | 1147 | 1120 | 1057 | 1102 | 93.6 | 77.75 | 70.62 | 61.72 | 94.41 | 192.9 | 265.6 | 339.3 | 423.5 | 500.2 | 15.42 | 41.62 | 30.59 | 25.57 | 19.5 | 6.821 | 0
3.5 | 1.022 | 1250 | 3.464 | 2.609 | 1202 | 1148 | 1121 | 1065 | 1095 | 93.65 | 77.65 | 70.15 | 61.59 | 94.53 | 192.8 | 265.4 | 339.6 | 422.8 | 499.8 | 14.98 | 41.58 | 30.54 | 25.33 | 19.77 | 6.715 | 0
3.5 | 1.022 | 1250 | 3.462 | 2.602 | 1205 | 1144 | 1122 | 1058 | 1102 | 93.42 | 77.8 | 71.11 | 61.66 | 94.55 | 192.5 | 265.6 | 340.2 | 423.2 | 500 | 15.43 | 41.73 | 30.46 | 25.46 | 19.3 | 6.723 | 0
3.5 | 1.022 | 1250 | 3.453 | 2.611 | 1205 | 1146 | 1121 | 1066 | 1093 | 93.83 | 77.84 | 70.55 | 61.47 | 94.4 | 193.3 | 264.9 | 339.9 | 422.9 | 500 | 15.21 | 41.74 | 30.35 | 25.36 | 19.62 | 6.8 | 0
3.5 | 1.022 | 1250 | 3.45 | 2.604 | 1205 | 1143 | 1118 | 1057 | 1104 | 93.67 | 77.74 | 70.2 | 61.37 | 94.3 | 193.1 | 265.8 | 340.2 | 422.3 | 500 | 15.12 | 41.72 | 30.42 | 25.55 | 19.04 | 6.705 | 0
3.5 | 1.022 | 1250 | 3.457 | 2.595 | 1198 | 1143 | 1119 | 1066 | 1087 | 93.32 | 77.79 | 71.51 | 61.74 | 94.76 | 193.1 | 265.5 | 339.8 | 423.2 | 500 | 15.56 | 41.62 | 30.3 | 25.24 | 19.35 | 6.806 | 0
3.5 | 1.022 | 1250 | 3.462 | 2.606 | 1201 | 1144 | 1121 | 1056 | 1099 | 93.85 | 77.78 | 70.65 | 61.27 | 94.29 | 193.4 | 265.8 | 340 | 422.5 | 500 | 15.22 | 41.5 | 30.35 | 25.48 | 19.32 | 6.817 | 0
3.5 | 1.022 | 1250 | 3.461 | 2.595 | 1203 | 1144 | 1121 | 1070 | 1098 | 93.38 | 77.74 | 70.43 | 61.58 | 94.25 | 192.9 | 265.9 | 339.7 | 423.8 | 499.6 | 15.33 | 41.32 | 30.46 | 25.32 | 19.78 | 6.751 | 0
3.5 | 1.022 | 1250 | 3.462 | 2.604 | 1204 | 1145 | 1119 | 1057 | 1097 | 93.79 | 77.73 | 71.29 | 61.66 | 94.11 | 193.2 | 265.9 | 339.4 | 423.1 | 500.3 | 15.4 | 41.35 | 30.54 | 25.59 | 19.58 | 6.667 | 0
3.5 | 1.022 | 1250 | 3.47 | 2.601 | 1201 | 1141 | 1119 | 1066 | 1101 | 93.69 | 77.56 | 70.72 | 61.74 | 94.24 | 192.9 | 265.9 | 339.8 | 423.2 | 500 | 15.1 | 41.26 | 30.56 | 25.33 | 19.36 | 6.674 | 0
3.5 | 1.022 | 1250 | 3.461 | 2.596 | 1201 | 1143 | 1121 | 1059 | 1094 | 93.41 | 77.64 | 70.42 | 61.66 | 94.44 | 192.8 | 265.6 | 339.8 | 422.1 | 499.8 | 15.39 | 41.23 | 30.4 | 25.56 | 19.6 | 6.693 | 0
3.5 | 1.022 | 1250 | 3.457 | 2.606 | 1207 | 1144 | 1120 | 1068 | 1101 | 93.73 | 77.7 | 71.48 | 61.42 | 94.3 | 192.8 | 265.6 | 340.4 | 422.8 | 499.9 | 15.24 | 41.46 | 30.43 | 25.28 | 19.51 | 6.754 | 0
3.5 | 1.022 | 1250 | 3.463 | 2.602 | 1201 | 1144 | 1117 | 1058 | 1096 | 93.68 | 77.59 | 70.53 | 61.56 | 94.38 | 192.9 | 265.5 | 340.1 | 422.9 | 500 | 15.25 | 41.45 | 30.33 | 25.4 | 19.34 | 6.67 | 0
3.5 | 1.022 | 1250 | 3.461 | 2.601 | 1205 | 1143 | 1117 | 1065 | 1103 | 93.56 | 77.73 | 70.49 | 61.54 | 94.48 | 193.1 | 265.5 | 339.9 | 422.8 | 500.4 | 15.47 | 41.47 | 30.41 | 25.23 | 19.04 | 6.828 | 0
3.5 | 1.022 | 1250 | 3.458 | 2.601 | 1201 | 1144 | 1120 | 1058 | 1088 | 93.67 | 77.62 | 71.06 | 61.55 | 94.57 | 193.3 | 265.6 | 339 | 422.4 | 499.7 | 15.43 | 41.74 | 30.48 | 25.56 | 19.58 | 6.697 | 0
3.5 | 1.022 | 1250 | 3.458 | 2.598 | 1201 | 1144 | 1120 | 1065 | 1094 | 93.71 | 77.71 | 70.5 | 61.65 | 94.22 | 193.3 | 265.7 | 339.9 | 423.4 | 500 | 15.27 | 41.71 | 30.37 | 25.35 | 19.53 | 6.756 | 0
3.5 | 1.022 | 1250 | 3.457 | 2.602 | 1196 | 1141 | 1116 | 1061 | 1099 | 93.58 | 77.83 | 70.39 | 61.46 | 94.32 | 193.2 | 266.3 | 339.6 | 423.8 | 500.1 | 15.61 | 41.8 | 30.46 | 25.51 | 19.23 | 6.71 | 0
3.5 | 1.022 | 1250 | 3.454 | 2.612 | 1194 | 1141 | 1117 | 1064 | 1090 | 93.82 | 77.81 | 71.12 | 61.28 | 94.25 | 193.5 | 266 | 339.5 | 422.6 | 499.9 | 15.24 | 41.81 | 30.57 | 25.29 | 19.47 | 6.784 | 0
3.5 | 1.022 | 1250 | 3.447 | 2.602 | 1198 | 1144 | 1119 | 1061 | 1100 | 93.41 | 77.89 | 70.54 | 61.56 | 94.44 | 193.3 | 265.9 | 339.6 | 423.4 | 500.1 | 15.38 | 41.68 | 30.52 | 25.58 | 19.31 | 6.715 | 0
3.5 | 1.022 | 1250 | 3.448 | 2.601 | 1195 | 1143 | 1118 | 1061 | 1092 | 93.23 | 77.84 | 70.5 | 61.66 | 94.73 | 193.1 | 265.2 | 340.2 | 423.3 | 499.7 | 15.5 | 41.53 | 30.3 | 25.29 | 19.7 | 6.693 | 0
3.5 | 1.022 | 1250 | 3.453 | 2.607 | 1192 | 1143 | 1114 | 1060 | 1099 | 93.81 | 77.8 | 70.72 | 61.61 | 94.68 | 193.3 | 265.9 | 340.6 | 423.5 | 500.2 | 15.22 | 41.29 | 30.31 | 25.36 | 18.97 | 6.728 | 0
3.5 | 1.022 | 1250 | 3.46 | 2.604 | 1194 | 1142 | 1117 | 1061 | 1087 | 93.26 | 77.7 | 70.44 | 61.41 | 94.7 | 193 | 265.6 | 339.6 | 423.4 | 499.9 | 15.48 | 41.02 | 30.27 | 25.27 | 19.56 | 6.849 | 0
3.5 | 1.022 | 1250 | 3.455 | 2.605 | 1199 | 1142 | 1119 | 1061 | 1095 | 93.77 | 77.63 | 70.52 | 61.53 | 94.69 | 193.5 | 265.4 | 340.2 | 422.4 | 499.8 | 15.35 | 41.17 | 30.34 | 25.37 | 19.6 | 6.659 | 0
3.5 | 1.022 | 1250 | 3.446 | 2.592 | 1199 | 1141 | 1117 | 1060 | 1095 | 93.42 | 77.58 | 70.82 | 61.64 | 94.59 | 193.4 | 265.4 | 340.1 | 424.6 | 500.2 | 15.2 | 41.14 | 30.38 | 25.19 | 19.32 | 6.73 | 0
3.5 | 1.022 | 1250 | 3.448 | 2.6 | 1197 | 1140 | 1117 | 1059 | 1090 | 93.31 | 77.6 | 70.52 | 61.29 | 94.66 | 193.2 | 265.9 | 340.2 | 422.7 | 499.9 | 15.51 | 41.48 | 30.38 | 25.36 | 19.56 | 6.684 | 0
3.5 | 1.022 | 1250 | 3.442 | 2.598 | 1194 | 1140 | 1116 | 1058 | 1099 | 93.6 | 77.59 | 70.4 | 61.6 | 94.85 | 192.9 | 266.2 | 340.2 | 423.4 | 499.8 | 15.31 | 41.7 | 30.65 | 25.35 | 19.36 | 6.704 | 0
3.5 | 1.022 | 1250 | 3.437 | 2.596 | 1187 | 1142 | 1121 | 1060 | 1089 | 93.09 | 77.55 | 70.58 | 61.45 | 95.15 | 193 | 265.6 | 339.6 | 423.2 | 500.1 | 15.4 | 41.71 | 30.41 | 25.33 | 19.58 | 6.735 | 0
3.5 | 1.022 | 1250 | 3.439 | 2.598 | 1192 | 1139 | 1119 | 1058 | 1101 | 93.1 | 77.68 | 70.52 | 61.24 | 94.85 | 193.2 | 266 | 341 | 422.9 | 500.1 | 15.51 | 41.78 | 30.26 | 25.44 | 19.17 | 6.67 | 0
3.5 | 1.022 | 1250 | 3.458 | 2.603 | 1187 | 1141 | 1116 | 1060 | 1083 | 93.48 | 77.7 | 70.3 | 61.68 | 95.21 | 193.2 | 266 | 339.5 | 423.6 | 499.8 | 15.38 | 41.62 | 30.3 | 25.31 | 19.49 | 6.762 | 0
3.5 | 1.022 | 1250 | 3.464 | 2.605 | 1192 | 1143 | 1121 | 1059 | 1091 | 93.32 | 77.78 | 70.42 | 61.15 | 94.88 | 192.9 | 266.1 | 340.1 | 423.1 | 500 | 15.31 | 41.48 | 30.22 | 25.35 | 19.7 | 6.766 | 0
3.5 | 1.022 | 1250 | 3.46 | 2.597 | 1195 | 1142 | 1120 | 1061 | 1091 | 93.43 | 77.87 | 70.53 | 61.59 | 94.76 | 193.2 | 266.2 | 340.1 | 424.2 | 499.8 | 15.6 | 41.53 | 30.42 | 25.25 | 19.58 | 6.643 | 0
3.5 | 1.022 | 1250 | 3.46 | 2.602 | 1198 | 1140 | 1120 | 1058 | 1092 | 93.43 | 77.66 | 70.38 | 61.27 | 94.6 | 193.9 | 265.8 | 339.9 | 423.1 | 500 | 15.22 | 41.58 | 30.49 | 25.42 | 19.62 | 6.735 | 0
3.5 | 1.022 | 1250 | 3.457 | 2.601 | 1199 | 1140 | 1116 | 1061 | 1095 | 93.05 | 77.62 | 70.41 | 61.6 | 94.72 | 193.3 | 266.6 | 340.3 | 422.4 | 500.1 | 15.42 | 41.59 | 30.56 | 25.41 | 19.37 | 6.625 | 0
3.5 | 1.022 | 1250 | 3.451 | 2.598 | 1194 | 1141 | 1118 | 1058 | 1088 | 93.11 | 77.6 | 70.46 | 61.42 | 94.8 | 193.4 | 265.7 | 340.2 | 423.3 | 499.8 | 15.5 | 41.35 | 30.48 | 25.38 | 19.76 | 6.737 | 0
3.5 | 1.022 | 1250 | 3.447 | 2.603 | 1194 | 1139 | 1119 | 1062 | 1096 | 93.37 | 77.64 | 70.41 | 61.32 | 94.85 | 193.5 | 266.1 | 340.8 | 422.7 | 500.2 | 15.27 | 41.34 | 30.42 | 25.22 | 19.27 | 6.729 | 0
3.5 | 1.022 | 1250 | 3.446 | 2.594 | 1192 | 1138 | 1118 | 1054 | 1084 | 93.04 | 77.59 | 70.47 | 61.57 | 94.87 | 193.2 | 265.9 | 339.9 | 423.7 | 499.8 | 15.62 | 41.19 | 30.28 | 25.38 | 19.5 | 6.704 | 0
3.5 | 1.022 | 1250 | 3.453 | 2.602 | 1190 | 1137 | 1113 | 1058 | 1092 | 93.73 | 77.65 | 70.74 | 61.56 | 94.77 | 193.5 | 265.7 | 339.6 | 422.2 | 500.1 | 15.3 | 41.31 | 30.3 | 25.23 | 19.2 | 6.721 | 0
3.5 | 1.022 | 1250 | 3.463 | 2.594 | 1191 | 1139 | 1116 | 1053 | 1085 | 93.14 | 77.65 | 70.23 | 61.32 | 94.72 | 193.1 | 266 | 339.9 | 423.8 | 500 | 15.32 | 41.22 | 30.38 | 25.37 | 19.27 | 6.778 | 0
3.5 | 1.022 | 1250 | 3.457 | 2.595 | 1196 | 1142 | 1119 | 1063 | 1083 | 93.13 | 77.68 | 70.54 | 61.51 | 94.53 | 193.4 | 266 | 339.8 | 423.3 | 499.8 | 15.65 | 41.35 | 30.32 | 25.25 | 19.61 | 6.69 | 0
3.5 | 1.022 | 1250 | 3.453 | 2.6 | 1199 | 1141 | 1118 | 1056 | 1093 | 93.53 | 77.77 | 70.48 | 61.2 | 94.72 | 193.4 | 266.3 | 340.4 | 423.8 | 500 | 15.16 | 41.63 | 30.4 | 25.43 | 19.58 | 6.721 | 0
3.5 | 1.022 | 1250 | 3.457 | 2.598 | 1191 | 1142 | 1115 | 1064 | 1088 | 93.13 | 77.85 | 70.11 | 61.56 | 94.48 | 193.2 | 265.7 | 339.2 | 423.7 | 499.9 | 15.46 | 41.59 | 30.4 | 25.33 | 19.67 | 6.68 | 0
3.5 | 1.022 | 1250 | 3.453 | 2.607 | 1196 | 1137 | 1113 | 1054 | 1096 | 93.28 | 77.75 | 70.57 | 61.26 | 94.73 | 193.5 | 265.6 | 340.9 | 422.7 | 500 | 15.5 | 41.76 | 30.47 | 25.44 | 19.18 | 6.729 | 0
3.5 | 1.022 | 1250 | 3.444 | 2.599 | 1191 | 1140 | 1117 | 1063 | 1086 | 93.49 | 77.64 | 70.54 | 61.3 | 94.65 | 193.5 | 265.9 | 339.9 | 422.6 | 500 | 15.41 | 41.86 | 30.4 | 25.33 | 19.68 | 6.772 | 0
3.5 | 1.022 | 1250 | 3.448 | 2.607 | 1193 | 1140 | 1119 | 1056 | 1093 | 93.28 | 77.7 | 70.21 | 61.25 | 94.59 | 193.3 | 265.9 | 340.8 | 423.5 | 500 | 15.55 | 41.63 | 30.27 | 25.46 | 19.64 | 6.666 | 0
3.5 | 1.022 | 1250 | 3.456 | 2.604 | 1187 | 1138 | 1112 | 1062 | 1081 | 93.39 | 77.8 | 70.62 | 61.36 | 94.46 | 193.5 | 266 | 340.1 | 423.6 | 500.1 | 15.73 | 41.52 | 30.24 | 25.19 | 19.37 | 6.694 | 0
3.5 | 1.022 | 1250 | 3.456 | 2.599 | 1188 | 1140 | 1115 | 1055 | 1088 | 93.24 | 77.7 | 70.28 | 61.23 | 94.37 | 193.9 | 265.6 | 339.6 | 423 | 499.8 | 15.39 | 41.3 | 30.23 | 25.46 | 19.6 | 6.682 | 0
3.5 | 1.022 | 1250 | 3.461 | 2.596 | 1199 | 1137 | 1116 | 1064 | 1090 | 92.96 | 77.74 | 70.24 | 61.17 | 94.48 | 193.5 | 266.4 | 339.7 | 422.9 | 499.8 | 15.54 | 41.31 | 30.35 | 25.3 | 19.56 | 6.693 | 0
3.5 | 1.022 | 1250 | 3.461 | 2.598 | 1195 | 1138 | 1115 | 1059 | 1084 | 93.09 | 77.65 | 70.92 | 61.27 | 94.58 | 193.2 | 266 | 340.2 | 423.6 | 500 | 15.37 | 41.27 | 30.31 | 25.47 | 19.88 | 6.715 | 0
3.5 | 1.022 | 1250 | 3.456 | 2.6 | 1197 | 1138 | 1111 | 1062 | 1095 | 93.17 | 77.66 | 70.43 | 61.38 | 94.2 | 193.1 | 266.4 | 340.5 | 423.1 | 500.1 | 15.26 | 41.24 | 30.39 | 25.26 | 19.55 | 6.62 | 0
3.5 | 1.022 | 1250 | 3.458 | 2.598 | 1198 | 1136 | 1113 | 1058 | 1084 | 92.97 | 77.6 | 70.11 | 61.17 | 94.59 | 193 | 265.7 | 339.7 | 422.9 | 499.8 | 15.6 | 41.39 | 30.5 | 25.54 | 19.85 | 6.672 | 0
3.5 | 1.022 | 1250 | 3.452 | 2.603 | 1195 | 1140 | 1117 | 1059 | 1093 | 93.7 | 77.53 | 70.76 | 61.49 | 94.51 | 193.5 | 265.4 | 340 | 422.2 | 500.2 | 15.32 | 41.56 | 30.49 | 25.39 | 19.62 | 6.681 | 0
3.5 | 1.022 | 1250 | 3.457 | 2.592 | 1193 | 1139 | 1118 | 1060 | 1084 | 92.9 | 77.63 | 70.3 | 61.17 | 94.58 | 193 | 265.6 | 340.5 | 423.4 | 499.7 | 15.38 | 41.6 | 30.36 | 25.46 | 19.64 | 6.731 | 0
3.5 | 1.022 | 1250 | 3.459 | 2.597 | 1190 | 1139 | 1116 | 1060 | 1085 | 93.25 | 77.7 | 70.17 | 61.31 | 94.46 | 193.3 | 266 | 339.5 | 422.2 | 500.1 | 15.7 | 41.74 | 30.25 | 25.23 | 19.56 | 6.741 | 0
3.5 | 1.022 | 1250 | 3.46 | 2.603 | 1194 | 1138 | 1116 | 1059 | 1088 | 93.42 | 77.7 | 70.85 | 61.36 | 94.63 | 193.5 | 266.1 | 339.9 | 423.4 | 499.9 | 15.31 | 41.8 | 30.41 | 25.43 | 19.74 | 6.655 | 0
3.5 | 1.022 | 1250 | 3.456 | 2.596 | 1195 | 1139 | 1119 | 1059 | 1089 | 93.07 | 77.69 | 70.24 | 61.3 | 94.25 | 193.5 | 265.7 | 339.1 | 422.5 | 499.8 | 15.52 | 41.86 | 30.44 | 25.26 | 19.89 | 6.65 | 0
3.5 | 1.022 | 1250 | 3.457 | 2.607 | 1199 | 1138 | 1117 | 1058 | 1088 | 93.38 | 77.69 | 70.31 | 61.36 | 94.46 | 193.7 | 266.1 | 340.1 | 422.8 | 500.3 | 15.45 | 41.93 | 30.51 | 25.41 | 19.52 | 6.727 | 0
3.5 | 1.022 | 1250 | 3.46 | 2.604 | 1189 | 1138 | 1115 | 1058 | 1087 | 93.28 | 77.65 | 70.61 | 61.2 | 94.46 | 193.4 | 266.2 | 339.2 | 422.3 | 499.9 | 15.37 | 41.81 | 30.56 | 25.35 | 19.89 | 6.79 | 0
3.5 | 1.022 | 1250 | 3.464 | 2.605 | 1190 | 1139 | 1116 | 1061 | 1095 | 93.24 | 77.65 | 70.13 | 61.04 | 94.45 | 193.1 | 265.7 | 340 | 422.2 | 499.9 | 15.56 | 41.56 | 30.59 | 25.37 | 19.73 | 6.699 | 0
3.5 | 1.022 | 1250 | 3.461 | 2.603 | 1191 | 1139 | 1118 | 1057 | 1084 | 93.36 | 77.78 | 70.2 | 61.53 | 94.53 | 193.4 | 265.7 | 339.6 | 423.5 | 500.1 | 15.56 | 41.52 | 30.54 | 25.31 | 19.71 | 6.745 | 0
3.5 | 1.022 | 1250 | 3.46 | 2.603 | 1193 | 1138 | 1119 | 1059 | 1092 | 93.19 | 77.59 | 70.91 | 61.06 | 94.5 | 193.7 | 265.5 | 339.6 | 422.3 | 499.8 | 15.34 | 41.25 | 30.29 | 25.32 | 19.76 | 6.665 | 0
3.5 | 1.022 | 1250 | 3.457 | 2.599 | 1196 | 1135 | 1114 | 1058 | 1088 | 93.06 | 77.57 | 70.31 | 61.4 | 94.7 | 193.3 | 266 | 339.3 | 422.6 | 500.2 | 15.67 | 41.26 | 30.39 | 25.31 | 19.51 | 6.682 | 0
3.5 | 1.022 | 1250 | 3.462 | 2.6 | 1194 | 1136 | 1116 | 1060 | 1089 | 93.24 | 77.55 | 70.08 | 61.4 | 94.48 | 193.2 | 265.3 | 339.2 | 422.9 | 499.8 | 15.5 | 41.28 | 30.42 | 25.31 | 19.92 | 6.679 | 0
3.5 | 1.022 | 1250 | 3.462 | 2.601 | 1194 | 1138 | 1118 | 1055 | 1096 | 93.21 | 77.67 | 70.6 | 61.03 | 94.67 | 193.3 | 265.9 | 340.2 | 422.4 | 500.1 | 15.55 | 41.36 | 30.44 | 25.38 | 19.44 | 6.675 | 0
3.5 | 1.022 | 1250 | 3.454 | 2.601 | 1195 | 1137 | 1116 | 1057 | 1085 | 92.92 | 77.49 | 70.05 | 61.63 | 94.66 | 193.2 | 265.4 | 339.6 | 423.7 | 499.8 | 15.68 | 41.51 | 30.45 | 25.37 | 20.16 | 6.841 | 0
3.5 | 1.022 | 1250 | 3.456 | 2.609 | 1195 | 1139 | 1117 | 1054 | 1097 | 93.69 | 77.57 | 70.13 | 61.19 | 94.68 | 193.3 | 265.5 | 339.5 | 421.7 | 500 | 15.26 | 41.81 | 30.5 | 25.51 | 19.85 | 6.597 | 0
3.5 | 1.022 | 1250 | 3.458 | 2.6 | 1189 | 1138 | 1113 | 1058 | 1095 | 93.08 | 77.73 | 70.67 | 61.18 | 94.6 | 192.8 | 265.3 | 339.8 | 423.4 | 500.1 | 15.57 | 41.66 | 30.54 | 25.36 | 19.66 | 6.721 | 0
3.5 | 1.022 | 1250 | 3.445 | 2.602 | 1189 | 1138 | 1118 | 1054 | 1098 | 93.24 | 77.72 | 70.11 | 61.09 | 94.61 | 193.2 | 265.4 | 339.6 | 421.8 | 500 | 15.68 | 41.87 | 30.37 | 25.44 | 19.64 | 6.626 | 0
3.5 | 1.022 | 1250 | 3.45 | 2.603 | 1190 | 1137 | 1118 | 1058 | 1093 | 93.32 | 77.73 | 70.14 | 61.23 | 94.84 | 193.2 | 266 | 340.2 | 422.6 | 499.9 | 15.35 | 41.82 | 30.25 | 25.33 | 19.51 | 6.626 | 0
3.5 | 1.022 | 1250 | 3.459 | 2.603 | 1183 | 1135 | 1116 | 1053 | 1092 | 92.97 | 77.69 | 70.49 | 61.46 | 94.8 | 193.2 | 265.6 | 339.2 | 423.3 | 500.1 | 15.8 | 41.66 | 30.13 | 25.36 | 19.61 | 6.757 | 0
3.5 | 1.022 | 1250 | 3.461 | 2.612 | 1189 | 1136 | 1115 | 1057 | 1094 | 93.3 | 77.76 | 70.09 | 61.16 | 94.89 | 193.4 | 265.8 | 340.1 | 422.3 | 499.8 | 15.53 | 41.69 | 30.24 | 25.23 | 19.51 | 6.621 | 0
3.5 | 1.022 | 1250 | 3.456 | 2.596 | 1188 | 1138 | 1116 | 1052 | 1091 | 93.07 | 77.75 | 70.41 | 60.93 | 94.94 | 193.2 | 265.6 | 338.9 | 423.2 | 499.9 | 15.57 | 41.54 | 30.38 | 25.44 | 19.77 | 6.787 | 0
3.5 | 1.022 | 1250 | 3.453 | 2.606 | 1194 | 1136 | 1114 | 1060 | 1097 | 92.96 | 77.6 | 70.93 | 61.25 | 94.89 | 193 | 265.7 | 339.7 | 423 | 500 | 15.79 | 41.52 | 30.33 | 25.31 | 19.76 | 6.65 | 0
3.5 | 1.022 | 1250 | 3.452 | 2.599 | 1186 | 1135 | 1109 | 1051 | 1087 | 93.33 | 77.57 | 70.21 | 61.22 | 94.91 | 193.1 | 265.9 | 340.1 | 422.8 | 500.1 | 15.76 | 41.43 | 30.37 | 25.53 | 19.53 | 6.654 | 0
3.5 | 1.022 | 1250 | 3.444 | 2.6 | 1186 | 1135 | 1111 | 1061 | 1098 | 92.79 | 77.51 | 70.17 | 61.19 | 94.51 | 193.2 | 265.3 | 339.4 | 422.7 | 500 | 15.73 | 41.18 | 30.39 | 25.38 | 19.57 | 6.689 | 0
3.5 | 1.022 | 1250 | 3.443 | 2.598 | 1190 | 1135 | 1113 | 1053 | 1083 | 92.96 | 77.52 | 70.6 | 61.45 | 94.68 | 193.1 | 265.6 | 340.2 | 422.2 | 500.1 | 15.93 | 41.34 | 30.4 | 25.52 | 19.44 | 6.619 | 0
3.5 | 1.022 | 1250 | 3.45 | 2.594 | 1184 | 1137 | 1115 | 1058 | 1089 | 93.13 | 77.54 | 69.93 | 61.15 | 94.37 | 193 | 264.8 | 339.8 | 423.9 | 499.9 | 15.71 | 41.31 | 30.09 | 25.23 | 19.51 | 6.77 | 0
3.5 | 1.022 | 1250 | 3.458 | 2.604 | 1185 | 1135 | 1111 | 1050 | 1089 | 92.93 | 77.68 | 70.49 | 61.09 | 94.59 | 192.9 | 265.8 | 339.8 | 422.6 | 500.2 | 15.81 | 41.53 | 30.17 | 25.37 | 19.22 | 6.7 | 0
3.5 | 1.022 | 1250 | 3.466 | 2.599 | 1187 | 1137 | 1110 | 1058 | 1083 | 92.94 | 77.72 | 70.7 | 61.17 | 94.39 | 193.1 | 265.7 | 339.3 | 423.5 | 499.7 | 15.95 | 41.61 | 30.3 | 25.26 | 19.89 | 6.771 | 0
3.5 | 1.022 | 1250 | 3.453 | 2.6 | 1194 | 1137 | 1113 | 1054 | 1091 | 93.29 | 77.69 | 70 | 61.19 | 94.42 | 193.4 | 265.5 | 339.5 | 423 | 500.1 | 15.56 | 41.86 | 30.43 | 25.55 | 19.51 | 6.628 | 0
3.5 | 1.022 | 1250 | 3.453 | 2.603 | 1194 | 1133 | 1112 | 1059 | 1086 | 92.83 | 77.71 | 70.32 | 61.18 | 94.14 | 192.8 | 265.8 | 340.3 | 423.5 | 500.2 | 15.93 | 41.94 | 30.39 | 25.27 | 19.55 | 6.667 | 0
3.5 | 1.022 | 1250 | 3.446 | 2.607 | 1184 | 1135 | 1110 | 1053 | 1087 | 93.24 | 77.69 | 70.33 | 61.01 | 93.96 | 193.3 | 265.7 | 339.6 | 422.2 | 500 | 16 | 41.85 | 30.34 | 25.55 | 19.24 | 6.59 | 0
3.5 | 1.022 | 1250 | 3.453 | 2.606 | 1184 | 1135 | 1110 | 1057 | 1086 | 93.02 | 77.65 | 69.81 | 61.16 | 94.02 | 193.1 | 265.9 | 340.2 | 423.1 | 499.8 | 15.64 | 41.64 | 30.43 | 25.27 | 19.56 | 6.672 | 0
3.5 | 1.022 | 1250 | 3.455 | 2.597 | 1179 | 1135 | 1113 | 1054 | 1086 | 92.84 | 77.73 | 70.64 | 61.2 | 93.47 | 193 | 265.4 | 339.9 | 423.2 | 500 | 16.16 | 41.47 | 30.26 | 25.37 | 19.37 | 6.633 | 0
3.5 | 1.022 | 1250 | 3.458 | 2.607 | 1184 | 1133 | 1111 | 1055 | 1085 | 93.1 | 77.71 | 70.52 | 61.21 | 93.82 | 193.5 | 265.7 | 340.2 | 423.7 | 500 | 15.84 | 41.31 | 30.05 | 25.1 | 19.03 | 6.68 | 0
3.5 | 1.022 | 1250 | 3.464 | 2.595 | 1182 | 1135 | 1109 | 1054 | 1080 | 92.74 | 77.62 | 69.9 | 60.84 | 93.47 | 193.1 | 266.2 | 339.2 | 422.7 | 499.9 | 15.91 | 41.12 | 30.1 | 25.36 | 19.47 | 6.798 | 0
3.5 | 1.022 | 1250 | 3.459 | 2.602 | 1189 | 1134 | 1111 | 1055 | 1089 | 92.89 | 77.62 | 70.53 | 61.09 | 93.59 | 193.2 | 265.7 | 339.8 | 423.4 | 499.8 | 16.07 | 41.06 | 30.15 | 25.28 | 19.49 | 6.571 | 0
3.5 | 1.022 | 1250 | 3.457 | 2.596 | 1190 | 1132 | 1111 | 1056 | 1080 | 93.08 | 77.62 | 70.29 | 61.16 | 93.59 | 193.3 | 266 | 340.3 | 424.1 | 500.1 | 15.86 | 41.17 | 30.36 | 25.44 | 19.41 | 6.59 | 0
3.5 | 1.022 | 1250 | 3.453 | 2.598 | 1186 | 1133 | 1111 | 1055 | 1093 | 92.68 | 77.59 | 69.66 | 60.89 | 93.44 | 193.1 | 265.6 | 340.2 | 422.9 | 500 | 15.99 | 41.11 | 30.24 | 25.21 | 19.25 | 6.613 | 0
3.5 | 1.022 | 1250 | 3.441 | 2.603 | 1185 | 1133 | 1110 | 1054 | 1079 | 92.82 | 77.68 | 70.72 | 61.18 | 93.65 | 192.9 | 265.8 | 339.7 | 422.9 | 499.8 | 16.1 | 41.49 | 30.45 | 25.48 | 19.33 | 6.604 | 0
3.5 | 1.022 | 1250 | 3.441 | 2.596 | 1179 | 1135 | 1109 | 1056 | 1085 | 92.96 | 77.56 | 69.97 | 61 | 93.5 | 192.9 | 265.4 | 340.4 | 423.6 | 500 | 15.84 | 41.52 | 30.3 | 25.25 | 19.53 | 6.697 | 0
3.5 | 1.022 | 1250 | 3.44 | 2.598 | 1173 | 1133 | 1111 | 1053 | 1088 | 93.02 | 77.63 | 69.75 | 60.78 | 93.67 | 193.3 | 265.9 | 340.5 | 423.7 | 500 | 16.17 | 41.58 | 30.16 | 25.32 | 19.16 | 6.591 | 0
3.5 | 1.022 | 1250 | 3.445 | 2.605 | 1173 | 1132 | 1113 | 1052 | 1081 | 92.95 | 77.62 | 70.37 | 61.18 | 93.66 | 193.3 | 266 | 339.7 | 424.3 | 499.8 | 15.97 | 41.6 | 29.99 | 25.23 | 19.65 | 6.86 | 0
3.5 | 1.022 | 1250 | 3.45 | 2.601 | 1175 | 1133 | 1110 | 1053 | 1087 | 92.94 | 77.63 | 69.99 | 60.9 | 93.62 | 193.5 | 266 | 339.8 | 422.5 | 500.1 | 15.7 | 41.48 | 30.09 | 25.28 | 19.46 | 6.621 | 0
3.5 | 1.022 | 1250 | 3.453 | 2.601 | 1179 | 1131 | 1109 | 1052 | 1082 | 92.38 | 77.69 | 69.52 | 60.83 | 93.28 | 193.2 | 266 | 340.3 | 424.5 | 499.8 | 16.06 | 41.44 | 30.16 | 25.22 | 19.7 | 6.696 | 0
3.5 | 1.022 | 1250 | 3.45 | 2.601 | 1183 | 1135 | 1113 | 1057 | 1088 | 93.13 | 77.69 | 70.85 | 60.94 | 93.58 | 193.6 | 266.3 | 340.5 | 422.5 | 500 | 15.85 | 41.44 | 30.3 | 25.31 | 19.74 | 6.662 | 0
3.5 | 1.022 | 1250 | 3.445 | 2.596 | 1185 | 1133 | 1112 | 1053 | 1083 | 92.66 | 77.82 | 70.06 | 60.58 | 93.52 | 193.2 | 266.2 | 340.4 | 423.4 | 500 | 15.77 | 41.33 | 30.21 | 25.37 | 19.74 | 6.65 | 0
3.5 | 1.022 | 1250 | 3.445 | 2.598 | 1178 | 1132 | 1110 | 1055 | 1091 | 92.55 | 77.76 | 69.8 | 61.45 | 93.56 | 193.2 | 265.7 | 339.8 | 423.1 | 500 | 16.18 | 41.44 | 30.18 | 25.36 | 19.52 | 6.593 | 0
3.5 | 1.022 | 1250 | 3.446 | 2.598 | 1179 | 1132 | 1108 | 1049 | 1083 | 93.07 | 77.58 | 70.48 | 60.94 | 93.57 | 193.5 | 265.9 | 340.9 | 422.1 | 500.1 | 15.86 | 41.25 | 30.24 | 25.32 | 19.22 | 6.667 | 0
3.5 | 1.022 | 1250 | 3.432 | 2.591 | 1173 | 1129 | 1109 | 1053 | 1080 | 92.48 | 77.48 | 70.03 | 61.03 | 93.7 | 193.4 | 266.3 | 339.5 | 423.1 | 499.8 | 16.08 | 41.17 | 30.25 | 25.24 | 19.5 | 6.758 | 0
3.5 | 1.022 | 1250 | 3.44 | 2.604 | 1172 | 1130 | 1112 | 1049 | 1087 | 92.64 | 77.5 | 69.92 | 60.79 | 93.85 | 193.3 | 266.2 | 340.4 | 423.4 | 499.8 | 16.05 | 41.13 | 30.11 | 25.22 | 19.39 | 6.652 | 0
3.5 | 1.022 | 1250 | 3.439 | 2.594 | 1167 | 1130 | 1109 | 1054 | 1077 | 92.69 | 77.57 | 70.77 | 61.16 | 93.65 | 193.4 | 266 | 339.5 | 423.8 | 500 | 15.98 | 40.99 | 30.21 | 25.17 | 19.58 | 6.708 | 0
3.5 | 1.022 | 1250 | 3.44 | 2.6 | 1173 | 1131 | 1108 | 1050 | 1089 | 92.37 | 77.68 | 70.01 | 60.81 | 93.5 | 193.4 | 265.9 | 339.5 | 423.7 | 499.8 | 15.99 | 41.17 | 30.18 | 25.31 | 19.61 | 6.601 | 0
3.5 | 1.022 | 1250 | 3.436 | 2.598 | 1174 | 1133 | 1108 | 1055 | 1082 | 92.69 | 77.64 | 70.09 | 61.03 | 93.68 | 193.3 | 266.4 | 339.8 | 423 | 500.2 | 15.97 | 41.51 | 30.41 | 25.39 | 19.67 | 6.667 | 0
3.5 | 1.022 | 1250 | 3.437 | 2.594 | 1171 | 1133 | 1112 | 1050 | 1089 | 92.23 | 77.56 | 70.28 | 60.97 | 93.41 | 193.1 | 265.4 | 340.3 | 423.3 | 499.8 | 15.76 | 41.49 | 30.2 | 25.38 | 19.85 | 6.632 | 0
3.5 | 1.022 | 1250 | 3.439 | 2.609 | 1172 | 1132 | 1110 | 1055 | 1086 | 92.54 | 77.83 | 70.14 | 60.96 | 93.91 | 193.4 | 266 | 340.7 | 422.6 | 500 | 16.03 | 41.64 | 30.1 | 25.27 | 19.54 | 6.617 | 0
3.5 | 1.022 | 1250 | 3.439 | 2.606 | 1169 | 1132 | 1107 | 1049 | 1084 | 92.66 | 77.59 | 69.84 | 60.95 | 93.7 | 193.7 | 265.5 | 340.1 | 423.6 | 500 | 15.91 | 41.56 | 30.21 | 25.37 | 19.8 | 6.707 | 0
3.5 | 1.022 | 1250 | 3.442 | 2.601 | 1171 | 1131 | 1111 | 1057 | 1086 | 92.46 | 77.65 | 70.26 | 61.03 | 93.68 | 193.7 | 265.7 | 340 | 422.1 | 499.8 | 15.56 | 41.63 | 30.18 | 25.25 | 19.53 | 6.583 | 0
3.5 | 1.022 | 1250 | 3.45 | 2.596 | 1174 | 1130 | 1111 | 1049 | 1080 | 92.26 | 77.67 | 70.18 | 60.75 | 93.86 | 193.3 | 266 | 340 | 423.3 | 500 | 15.91 | 41.48 | 30.07 | 25.38 | 19.57 | 6.75 | 0
3.5 | 1.022 | 1250 | 3.44 | 2.598 | 1175 | 1131 | 1109 | 1056 | 1087 | 92.72 | 77.66 | 70.1 | 61.17 | 93.59 | 193.8 | 266.1 | 339.4 | 422.3 | 500 | 15.75 | 41.39 | 30.02 | 25.22 | 19.66 | 6.671 | 0
3.5 | 1.022 | 1250 | 3.437 | 2.6 | 1179 | 1131 | 1107 | 1049 | 1082 | 92.13 | 77.73 | 70.12 | 60.68 | 93.55 | 193.4 | 266.4 | 340.4 | 423.2 | 499.8 | 15.71 | 41.27 | 30.15 | 25.45 | 19.7 | 6.629 | 0
3.5 | 1.022 | 1250 | 3.43 | 2.596 | 1168 | 1130 | 1106 | 1055 | 1089 | 92.3 | 77.65 | 69.98 | 61.21 | 93.51 | 193.4 | 266.1 | 339 | 422.6 | 500.2 | 16.27 | 41.29 | 30.37 | 25.25 | 19.27 | 6.659 | 0
3.5 | 1.022 | 1250 | 3.433 | 2.605 | 1168 | 1128 | 1108 | 1048 | 1081 | 92.56 | 77.56 | 69.96 | 61.07 | 93.64 | 193.4 | 265.8 | 340.4 | 422.4 | 500 | 15.88 | 41.17 | 30.17 | 25.43 | 19.11 | 6.587 | 0
3.5 | 1.022 | 1250 | 3.433 | 2.592 | 1162 | 1128 | 1109 | 1054 | 1081 | 92.03 | 77.54 | 70.07 | 60.9 | 93.54 | 192.8 | 265.5 | 339.2 | 422.6 | 499.8 | 16.26 | 41.21 | 30.12 | 25.26 | 19.53 | 6.749 | 0
3.5 | 1.022 | 1250 | 3.433 | 2.611 | 1166 | 1128 | 1105 | 1050 | 1085 | 92.39 | 77.54 | 70.09 | 60.8 | 93.41 | 193.1 | 265.5 | 340.2 | 423.6 | 500 | 16.07 | 41.24 | 30.04 | 25.49 | 19.36 | 6.59 | 0
3.5 | 1.022 | 1250 | 3.437 | 2.6 | 1165 | 1130 | 1106 | 1053 | 1079 | 92.37 | 77.65 | 69.91 | 61.14 | 93.41 | 193.4 | 266 | 339.4 | 424 | 500 | 15.85 | 41.11 | 30.09 | 25.15 | 19.35 | 6.649 | 0
3.5 | 1.022 | 1250 | 3.435 | 2.603 | 1168 | 1130 | 1109 | 1050 | 1084 | 92.14 | 77.57 | 70.02 | 60.68 | 93.41 | 193.4 | 265.2 | 339.3 | 423 | 499.8 | 15.98 | 41.2 | 30.1 | 25.45 | 19.24 | 6.659 | 0
3.5 | 1.022 | 1250 | 3.439 | 2.605 | 1175 | 1130 | 1108 | 1052 | 1080 | 92.43 | 77.53 | 70.01 | 61.27 | 93.44 | 193.5 | 265.9 | 339.8 | 422.9 | 499.8 | 15.83 | 41.59 | 30.22 | 25.32 | 19.72 | 6.704 | 0
3.5 | 1.022 | 1250 | 3.444 | 2.601 | 1169 | 1132 | 1105 | 1053 | 1089 | 92.12 | 77.6 | 69.7 | 60.75 | 93.34 | 193.3 | 265.4 | 340.4 | 423.1 | 499.8 | 15.82 | 41.56 | 30.27 | 25.49 | 19.66 | 6.62 | 0
3.5 | 1.022 | 1250 | 3.423 | 2.607 | 1169 | 1130 | 1106 | 1053 | 1084 | 92.39 | 77.65 | 69.9 | 60.73 | 93.21 | 193.4 | 266 | 340.4 | 422.5 | 500.1 | 16.03 | 41.75 | 30.49 | 25.28 | 19.49 | 6.685 | 0
3.5 | 1.022 | 1250 | 3.42 | 2.608 | 1169 | 1131 | 1110 | 1053 | 1088 | 92.56 | 77.6 | 69.91 | 60.79 | 93.22 | 193.4 | 265.5 | 339.9 | 422.8 | 499.7 | 15.84 | 41.7 | 30.4 | 25.51 | 19.81 | 6.664 | 0
3.5 | 1.022 | 1250 | 3.421 | 2.599 | 1164 | 1129 | 1109 | 1052 | 1085 | 92.32 | 77.83 | 69.87 | 60.78 | 93.6 | 193.4 | 265.4 | 339.6 | 422.1 | 500.2 | 15.84 | 41.72 | 30.34 | 25.39 | 19.34 | 6.614 | 0
3.5 | 1.022 | 1250 | 3.435 | 2.6 | 1162 | 1128 | 1103 | 1049 | 1078 | 92.03 | 77.69 | 69.87 | 60.83 | 93.25 | 193 | 265.8 | 340.1 | 423.2 | 500 | 16.04 | 41.52 | 30.22 | 25.43 | 19.31 | 6.657 | 0
3.5 | 1.022 | 1250 | 3.432 | 2.598 | 1162 | 1130 | 1107 | 1050 | 1082 | 92.39 | 77.71 | 69.93 | 60.82 | 93.34 | 193.4 | 266.4 | 339.4 | 421.5 | 499.8 | 15.79 | 41.3 | 30.27 | 25.33 | 19.33 | 6.596 | 0
3.5 | 1.022 | 1250 | 3.433 | 2.602 | 1170 | 1128 | 1109 | 1053 | 1076 | 91.88 | 77.66 | 69.81 | 60.61 | 93.33 | 193.1 | 266.3 | 339.6 | 423.7 | 499.9 | 15.86 | 41.17 | 30.4 | 25.43 | 19.67 | 6.628 | 0
3.5 | 1.022 | 1250 | 3.433 | 2.603 | 1166 | 1128 | 1108 | 1053 | 1086 | 92.07 | 77.51 | 70.1 | 61.04 | 93.27 | 193.2 | 265.7 | 339.1 | 423.3 | 499.9 | 16.04 | 41.12 | 30.37 | 25.3 | 19.51 | 6.585 | 0
3.5 | 1.022 | 1250 | 3.43 | 2.603 | 1170 | 1128 | 1105 | 1051 | 1082 | 92.23 | 77.62 | 70 | 60.8 | 93.48 | 193.2 | 265.6 | 339.8 | 422.7 | 500 | 15.61 | 41.16 | 30.31 | 25.41 | 19.31 | 6.604 | 0
3.5 | 1.022 | 1250 | 3.425 | 2.599 | 1168 | 1128 | 1106 | 1052 | 1082 | 91.99 | 77.59 | 69.75 | 60.86 | 93.25 | 192.8 | 265.7 | 338.8 | 422.5 | 500 | 16.02 | 41.38 | 30.5 | 25.4 | 19.6 | 6.726 | 0
3.5 | 1.022 | 1250 | 3.43 | 2.607 | 1168 | 1130 | 1110 | 1052 | 1080 | 92.49 | 77.53 | 70.1 | 60.83 | 93.46 | 193 | 265.4 | 340.5 | 422.4 | 499.7 | 15.93 | 41.52 | 30.31 | 25.44 | 19.52 | 6.591 | 0
3.5 | 1.022 | 1250 | 3.43 | 2.597 | 1164 | 1127 | 1109 | 1052 | 1077 | 92.11 | 77.66 | 69.91 | 60.62 | 93.43 | 193.3 | 265.4 | 340 | 423.3 | 500.2 | 15.92 | 41.63 | 30.15 | 25.29 | 19.3 | 6.736 | 0
3.5 | 1.022 | 1250 | 3.434 | 2.609 | 1167 | 1128 | 1107 | 1052 | 1081 | 91.98 | 77.66 | 69.6 | 60.92 | 93.4 | 193.5 | 265.2 | 339.4 | 422.7 | 500 | 16.14 | 41.62 | 30.17 | 25.33 | 19.21 | 6.658 | 0
3.5 | 1.022 | 1250 | 3.428 | 2.6 | 1168 | 1127 | 1108 | 1048 | 1075 | 92.49 | 77.6 | 70.09 | 60.85 | 93.39 | 193.5 | 265.6 | 339.2 | 422.3 | 500 | 15.9 | 41.8 | 30.5 | 25.37 | 19.41 | 6.664 | 0
3.5 | 1.022 | 1250 | 3.429 | 2.6 | 1163 | 1130 | 1113 | 1053 | 1083 | 92.07 | 77.55 | 69.7 | 60.79 | 93.18 | 193.2 | 265.4 | 339.6 | 423.4 | 500 | 15.89 | 41.68 | 30.33 | 25.39 | 19.57 | 6.625 | 0
3.5 | 1.022 | 1250 | 3.428 | 2.607 | 1162 | 1127 | 1108 | 1048 | 1078 | 92.32 | 77.65 | 69.87 | 60.56 | 93.24 | 193.4 | 266.4 | 339.9 | 422.7 | 500.1 | 16.08 | 41.75 | 30.4 | 25.33 | 19.33 | 6.589 | 0
3.5 | 1.022 | 1250 | 3.43 | 2.608 | 1164 | 1128 | 1106 | 1054 | 1085 | 92.28 | 77.51 | 69.81 | 60.68 | 93.25 | 193.4 | 265.7 | 339.3 | 423.4 | 499.8 | 15.77 | 41.68 | 30.33 | 25.41 | 19.67 | 6.713 | 0
3.5 | 1.022 | 1250 | 3.423 | 2.604 | 1168 | 1129 | 1107 | 1049 | 1081 | 92.14 | 77.68 | 69.98 | 60.89 | 93.39 | 193 | 265.6 | 339.5 | 421.9 | 500 | 15.75 | 41.6 | 30.46 | 25.44 | 19.54 | 6.577 | 0
3.5 | 1.022 | 1250 | 3.422 | 2.603 | 1162 | 1126 | 1107 | 1053 | 1075 | 92.12 | 77.57 | 69.85 | 60.81 | 93.3 | 192.9 | 265.5 | 340.1 | 423.5 | 500 | 15.96 | 41.59 | 30.4 | 25.31 | 19.41 | 6.645 | 0
3.5 | 1.022 | 1250 | 3.419 | 2.599 | 1161 | 1125 | 1107 | 1046 | 1080 | 92.26 | 77.46 | 70.29 | 60.78 | 93.47 | 193.3 | 265.7 | 339.8 | 422.4 | 500.1 | 15.7 | 41.46 | 30.16 | 25.29 | 19.11 | 6.672 | 0
3.5 | 1.022 | 1250 | 3.428 | 2.602 | 1164 | 1124 | 1104 | 1052 | 1071 | 91.91 | 77.56 | 70.03 | 60.74 | 93.19 | 192.8 | 265.7 | 340 | 422.7 | 499.8 | 15.91 | 41.45 | 30.25 | 25.32 | 19.59 | 6.622 | 0
3.5 | 1.022 | 1250 | 3.429 | 2.599 | 1160 | 1125 | 1104 | 1045 | 1081 | 92.19 | 77.58 | 69.68 | 60.7 | 93.22 | 193.2 | 265.2 | 339 | 423.1 | 499.8 | 16.02 | 41.76 | 30.51 | 25.35 | 19.44 | 6.648 | 0
3.5 | 1.022 | 1250 | 3.441 | 2.6 | 1167 | 1128 | 1108 | 1053 | 1076 | 92.15 | 77.48 | 70.05 | 60.86 | 93.34 | 193.3 | 265.6 | 340.3 | 423.8 | 500 | 15.75 | 41.77 | 30.49 | 25.34 | 19.39 | 6.579 | 0
3.5 | 1.022 | 1250 | 3.44 | 2.592 | 1163 | 1127 | 1104 | 1047 | 1082 | 91.86 | 77.61 | 69.85 | 60.63 | 92.92 | 193 | 265.8 | 339.4 | 423 | 499.8 | 16.15 | 41.9 | 30.41 | 25.36 | 19.55 | 6.752 | 0
3.5 | 1.022 | 1250 | 3.449 | 2.606 | 1168 | 1131 | 1104 | 1054 | 1073 | 92.37 | 77.6 | 69.58 | 60.87 | 93.43 | 193.1 | 265.6 | 339.6 | 422.8 | 499.7 | 15.75 | 42.03 | 30.24 | 25.28 | 19.86 | 6.591 | 0
3.5 | 1.022 | 1250 | 3.462 | 2.593 | 1167 | 1129 | 1101 | 1047 | 1078 | 92 | 77.63 | 70.18 | 60.64 | 93.16 | 192.9 | 265.7 | 340.2 | 423.3 | 500.2 | 15.86 | 41.97 | 30.29 | 25.42 | 19.79 | 6.694 | 0
3.5 | 1.022 | 1250 | 3.467 | 2.606 | 1174 | 1128 | 1106 | 1052 | 1077 | 91.96 | 77.59 | 69.79 | 60.62 | 93.27 | 193.2 | 265.3 | 340.4 | 422.6 | 499.7 | 15.85 | 41.93 | 29.96 | 25.17 | 19.8 | 6.582 | 0
3.5 | 1.022 | 1250 | 3.465 | 2.604 | 1183 | 1129 | 1106 | 1046 | 1073 | 92.32 | 77.64 | 69.62 | 60.88 | 93.26 | 193.1 | 266.1 | 339.8 | 422 | 500.3 | 15.57 | 41.83 | 30.05 | 25.38 | 19.85 | 6.637 | 0
3.5 | 1.022 | 1250 | 3.47 | 2.601 | 1179 | 1127 | 1103 | 1051 | 1084 | 91.91 | 77.55 | 69.96 | 60.67 | 93.05 | 192.9 | 265.3 | 339.7 | 422.3 | 499.8 | 15.95 | 41.68 | 30.1 | 25.08 | 19.75 | 6.586 | 0
3.5 | 1.022 | 1250 | 3.473 | 2.603 | 1179 | 1129 | 1103 | 1047 | 1073 | 92.41 | 77.72 | 69.75 | 60.6 | 93.3 | 193.4 | 265.8 | 340.1 | 421.2 | 500 | 16.03 | 41.77 | 30.34 | 25.3 | 19.68 | 6.621 | 0
3.5 | 1.022 | 1250 | 3.479 | 2.601 | 1181 | 1130 | 1105 | 1052 | 1084 | 92.37 | 77.56 | 69.57 | 60.68 | 93.04 | 193.4 | 266 | 339.5 | 422 | 500 | 15.86 | 41.59 | 30.47 | 25.2 | 19.79 | 6.616 | 0
3.5 | 1.022 | 1250 | 3.476 | 2.598 | 1183 | 1126 | 1104 | 1048 | 1078 | 92.29 | 77.68 | 70.48 | 60.62 | 93.26 | 193.3 | 266.2 | 338.9 | 421 | 499.9 | 15.96 | 41.66 | 30.3 | 25.4 | 19.56 | 6.611 | 0
3.5 | 1.022 | 1250 | 3.478 | 2.6 | 1186 | 1128 | 1100 | 1048 | 1076 | 92.6 | 77.52 | 69.82 | 60.92 | 93.16 | 193 | 265.7 | 339.5 | 422.3 | 500.1 | 15.85 | 41.49 | 30.21 | 25.14 | 19.5 | 6.672 | 0
3.5 | 1.022 | 1250 | 3.467 | 2.594 | 1186 | 1126 | 1100 | 1045 | 1076 | 92.59 | 77.48 | 69.57 | 60.48 | 92.86 | 193.2 | 265.6 | 338.3 | 421 | 499.9 | 15.67 | 41.39 | 30.26 | 25.23 | 19.31 | 6.625 | 0
3.5 | 1.022 | 1250 | 3.464 | 2.604 | 1185 | 1125 | 1102 | 1046 | 1069 | 92.48 | 77.57 | 70.12 | 60.64 | 92.89 | 193.1 | 265.8 | 339 | 422.5 | 500 | 15.89 | 41.5 | 30.16 | 25.1 | 19.44 | 6.662 | 0
3.5 | 1.022 | 1250 | 3.469 | 2.599 | 1175 | 1127 | 1103 | 1044 | 1074 | 92.88 | 77.51 | 69.78 | 60.75 | 92.81 | 193 | 265.4 | 338.6 | 422.4 | 500 | 15.95 | 41.56 | 30.18 | 25.2 | 19.34 | 6.653 | 0
3.5 | 1.022 | 1250 | 3.474 | 2.611 | 1181 | 1128 | 1102 | 1048 | 1072 | 92.63 | 77.59 | 69.32 | 60.51 | 92.5 | 193.1 | 265.1 | 338.8 | 422.4 | 499.8 | 15.84 | 41.53 | 30.28 | 25.11 | 19.57 | 6.657 | 0
3.5 | 1.022 | 1250 | 3.475 | 2.607 | 1179 | 1127 | 1104 | 1046 | 1080 | 92.68 | 77.67 | 70.16 | 60.56 | 92.55 | 193.4 | 265.3 | 338.7 | 422.6 | 500 | 16.27 | 41.67 | 30.33 | 25.32 | 19.52 | 6.631 | 0
3.5 | 1.022 | 1250 | 3.479 | 2.612 | 1178 | 1127 | 1107 | 1049 | 1072 | 93.01 | 77.48 | 69.71 | 60.5 | 92.43 | 193.5 | 264.6 | 339.4 | 422 | 500 | 15.9 | 41.8 | 30.23 | 25.3 | 19.6 | 6.609 | 0
3.5 | 1.022 | 1250 | 3.477 | 2.602 | 1179 | 1126 | 1104 | 1047 | 1080 | 92.62 | 77.59 | 69.53 | 60.36 | 92.19 | 193.1 | 265.2 | 339.3 | 422.1 | 499.9 | 15.9 | 41.81 | 30.19 | 25.29 | 19.58 | 6.686 | 0
3.5 | 1.022 | 1250 | 3.478 | 2.613 | 1183 | 1127 | 1104 | 1049 | 1074 | 92.78 | 77.69 | 69.84 | 60.28 | 92.31 | 193.2 | 264.9 | 339.5 | 422 | 500 | 15.92 | 41.85 | 30.1 | 25.19 | 19.55 | 6.603 | 0
3.5 | 1.022 | 1250 | 3.466 | 2.605 | 1188 | 1126 | 1102 | 1045 | 1073 | 92.97 | 77.77 | 69.6 | 60.62 | 92.07 | 193.3 | 265.2 | 339.3 | 421.8 | 500.2 | 15.61 | 41.79 | 30.29 | 25.27 | 19.38 | 6.645 | 0
3.5 | 1.022 | 1250 | 3.464 | 2.605 | 1183 | 1125 | 1103 | 1049 | 1073 | 92.55 | 77.66 | 69.44 | 60.47 | 92.47 | 192.9 | 265 | 339.3 | 422.1 | 499.9 | 15.96 | 41.57 | 30.18 | 25.13 | 19.19 | 6.561 | 0
3.5 | 1.022 | 1250 | 3.465 | 2.608 | 1175 | 1124 | 1105 | 1045 | 1064 | 92.97 | 77.68 | 70.22 | 60.49 | 92.27 | 193.1 | 265.6 | 338.9 | 421.1 | 500.2 | 16.06 | 41.55 | 30.14 | 25.21 | 19.23 | 6.634 | 0
3.5 | 1.022 | 1250 | 3.465 | 2.606 | 1173 | 1126 | 1104 | 1048 | 1076 | 92.67 | 77.58 | 69.61 | 60.27 | 91.99 | 192.8 | 265.5 | 338.9 | 423 | 499.7 | 15.88 | 41.13 | 30.16 | 25.15 | 19.6 | 6.603 | 0
3.5 | 1.022 | 1250 | 3.464 | 2.601 | 1175 | 1125 | 1104 | 1048 | 1075 | 92.78 | 77.57 | 69.51 | 60.83 | 92.16 | 192.5 | 265.5 | 339.1 | 422.6 | 500 | 16.02 | 41.28 | 30.31 | 25.29 | 19.52 | 6.538 | 0
3.5 | 1.022 | 1250 | 3.465 | 2.605 | 1177 | 1125 | 1105 | 1045 | 1081 | 92.81 | 77.48 | 69.86 | 60.57 | 91.97 | 192.6 | 265.2 | 339 | 423.2 | 500.2 | 15.92 | 41.28 | 30.33 | 25.28 | 19.46 | 6.726 | 0
3.5 | 1.022 | 1250 | 3.459 | 2.601 | 1177 | 1126 | 1105 | 1048 | 1071 | 92.51 | 77.55 | 69.65 | 60.52 | 92.3 | 192.6 | 265.2 | 338.8 | 421.5 | 499.8 | 15.79 | 41.2 | 30.12 | 25.18 | 19.55 | 6.564 | 0
3.5 | 1.022 | 1250 | 3.46 | 2.605 | 1176 | 1124 | 1102 | 1044 | 1074 | 92.64 | 77.65 | 69.43 | 60.27 | 92.12 | 192.5 | 265 | 339.9 | 422.3 | 500.1 | 15.94 | 41.48 | 30.09 | 25.13 | 19.62 | 6.691 | 0
3.5 | 1.022 | 1250 | 3.455 | 2.603 | 1169 | 1126 | 1101 | 1045 | 1072 | 92.87 | 77.64 | 69.89 | 60.63 | 92.12 | 192.8 | 265 | 339.4 | 422.3 | 500.1 | 15.89 | 41.53 | 30.12 | 25.24 | 19.42 | 6.627 | 0
3.5 | 1.022 | 1250 | 3.462 | 2.609 | 1171 | 1124 | 1101 | 1042 | 1067 | 92.59 | 77.72 | 69.66 | 60.42 | 92.19 | 192.9 | 265.1 | 340 | 422.1 | 500 | 15.92 | 41.53 | 30.08 | 25.24 | 19.3 | 6.585 | 0
3.5 | 1.022 | 1250 | 3.46 | 2.604 | 1167 | 1124 | 1102 | 1048 | 1075 | 92.56 | 77.54 | 69.3 | 60.32 | 92.08 | 193.1 | 265 | 338.4 | 422 | 500 | 16.15 | 41.63 | 30.15 | 25.16 | 19.51 | 6.778 | 0
3.5 | 1.022 | 1250 | 3.459 | 2.609 | 1173 | 1127 | 1104 | 1044 | 1068 | 92.7 | 77.49 | 69.71 | 60.42 | 92.19 | 193.2 | 265.1 | 339.5 | 422.4 | 499.7 | 15.79 | 41.58 | 30.2 | 25.26 | 19.89 | 6.544 | 0
3.5 | 1.022 | 1250 | 3.454 | 2.598 | 1172 | 1123 | 1100 | 1050 | 1082 | 92.42 | 77.73 | 69.55 | 60.37 | 92.02 | 192.9 | 266 | 339.3 | 423 | 500.2 | 16.02 | 41.66 | 30.35 | 25.26 | 19.57 | 6.726 | 0
3.5 | 1.022 | 1250 | 3.452 | 2.61 | 1171 | 1126 | 1102 | 1047 | 1077 | 92.6 | 77.49 | 69.37 | 60.06 | 91.99 | 192.9 | 265.5 | 339.1 | 422.1 | 499.8 | 15.95 | 41.47 | 30.23 | 25.27 | 19.77 | 6.609 | 0
3.5 | 1.022 | 1250 | 3.455 | 2.603 | 1172 | 1123 | 1102 | 1049 | 1079 | 92.37 | 77.63 | 70.12 | 60.69 | 92.45 | 192.8 | 265.7 | 339.1 | 421.5 | 500.1 | 15.82 | 41.44 | 30.08 | 25.25 | 19.76 | 6.677 | 0
3.5 | 1.022 | 1250 | 3.457 | 2.601 | 1167 | 1123 | 1098 | 1046 | 1082 | 91.96 | 77.5 | 69.69 | 60.35 | 92.46 | 192.8 | 264.8 | 339.6 | 422.7 | 500.1 | 16.15 | 41.22 | 29.8 | 25.14 | 19.65 | 6.627 | 0
3.5 | 1.022 | 1250 | 3.454 | 2.609 | 1169 | 1124 | 1097 | 1045 | 1072 | 92.63 | 77.55 | 69.41 | 60.39 | 92.72 | 193 | 265.5 | 339.8 | 421.5 | 500 | 15.88 | 41.04 | 30.09 | 25.1 | 19.68 | 6.57 | 0
3.5 | 1.022 | 1250 | 3.449 | 2.602 | 1170 | 1124 | 1100 | 1044 | 1080 | 92.16 | 77.4 | 69.78 | 60.36 | 92.92 | 192.5 | 265.1 | 339.1 | 422.7 | 499.8 | 15.85 | 40.97 | 30.12 | 25.24 | 19.61 | 6.585 | 0
3.5 | 1.022 | 1250 | 3.448 | 2.603 | 1169 | 1124 | 1102 | 1045 | 1076 | 92.3 | 77.52 | 69.74 | 60.45 | 92.98 | 192.8 | 265 | 338.7 | 421.5 | 500.1 | 15.99 | 41.21 | 30.16 | 25.19 | 19.73 | 6.513 | 0
3.5 | 1.022 | 1250 | 3.459 | 2.599 | 1170 | 1123 | 1099 | 1045 | 1082 | 92.38 | 77.4 | 69.39 | 60.53 | 92.88 | 193.1 | 265.3 | 339.6 | 422.9 | 500 | 15.78 | 41.23 | 30.27 | 25.27 | 19.57 | 6.624 | 0
3.5 | 1.022 | 1250 | 3.458 | 2.596 | 1170 | 1125 | 1100 | 1044 | 1076 | 92.1 | 77.65 | 69.99 | 60.42 | 93.11 | 193.1 | 265.5 | 338.7 | 421.4 | 500 | 15.72 | 41.3 | 30.21 | 25.13 | 19.82 | 6.629 | 0
3.5 | 1.022 | 1250 | 3.464 | 2.612 | 1176 | 1126 | 1101 | 1045 | 1079 | 92.32 | 77.55 | 69.77 | 60.12 | 92.81 | 192.8 | 265.6 | 339.6 | 422.4 | 499.9 | 15.54 | 41.49 | 30.27 | 25.33 | 20.07 | 6.603 | 0
3.5 | 1.022 | 1250 | 3.464 | 2.601 | 1171 | 1124 | 1101 | 1045 | 1078 | 92.31 | 77.55 | 69.36 | 60.73 | 93.04 | 192.8 | 265 | 338.8 | 422.6 | 500 | 15.36 | 41.49 | 30.06 | 25.17 | 19.84 | 6.587 | 0
3.5 | 1.022 | 1250 | 3.459 | 2.613 | 1176 | 1123 | 1100 | 1044 | 1075 | 92.21 | 77.65 | 69.69 | 60.28 | 92.94 | 192.9 | 265.1 | 339.6 | 421.6 | 500.2 | 15.25 | 41.4 | 29.83 | 25.19 | 19.83 | 6.614 | 0
3.5 | 1.022 | 1250 | 3.449 | 2.607 | 1172 | 1123 | 1096 | 1044 | 1081 | 92.61 | 77.64 | 69.58 | 60.54 | 92.89 | 193 | 265.7 | 338.7 | 421 | 499.8 | 15.28 | 41.58 | 30.21 | 25.08 | 20 | 6.578 | 0
3.5 | 1.022 | 1250 | 3.447 | 2.605 | 1169 | 1125 | 1101 | 1046 | 1076 | 92.44 | 77.61 | 69.41 | 60.28 | 93.01 | 193 | 265 | 339.5 | 421.2 | 499.9 | 15.14 | 41.41 | 30.21 | 25.26 | 20.02 | 6.563 | 0
3.5 | 1.022 | 1250 | 3.447 | 2.603 | 1167 | 1122 | 1102 | 1043 | 1094 | 92.16 | 77.68 | 70.06 | 60.3 | 92.82 | 193 | 265.5 | 339.3 | 421.5 | 500.2 | 15.49 | 41.34 | 30.15 | 25.14 | 19.62 | 6.618 | 0
3.5 | 1.022 | 1250 | 3.452 | 2.611 | 1168 | 1122 | 1099 | 1043 | 1082 | 92.38 | 77.57 | 69.69 | 60.1 | 93.14 | 193.3 | 265.1 | 338.7 | 421.2 | 499.9 | 15.36 | 41.34 | 30.22 | 25.24 | 19.64 | 6.584 | 0
3.5 | 1.022 | 1250 | 3.453 | 2.601 | 1173 | 1122 | 1098 | 1044 | 1082 | 92.14 | 77.69 | 69.42 | 60.46 | 93.15 | 193.1 | 265.5 | 338.1 | 421.4 | 500.2 | 15.15 | 41.26 | 30.37 | 25.27 | 19.66 | 6.712 | 0
3.5 | 1.022 | 1250 | 3.454 | 2.598 | 1171 | 1120 | 1098 | 1043 | 1083 | 92.05 | 77.59 | 69.66 | 60.46 | 93.18 | 192.6 | 264.9 | 338.9 | 421.9 | 499.8 | 15.27 | 41.19 | 30.21 | 25.24 | 19.78 | 6.55 | 0
3.5 | 1.022 | 1250 | 3.457 | 2.604 | 1170 | 1122 | 1097 | 1042 | 1074 | 92.52 | 77.37 | 69.58 | 60.17 | 93.19 | 193 | 265.3 | 338.8 | 421.6 | 500 | 15.04 | 41.19 | 30.04 | 25.18 | 19.5 | 6.625 | 0
3.5 | 1.022 | 1250 | 3.463 | 2.61 | 1174 | 1124 | 1099 | 1043 | 1081 | 92.04 | 77.41 | 69.16 | 60.1 | 92.95 | 192.6 | 265.2 | 338.1 | 422.1 | 499.8 | 15.05 | 41.11 | 30.14 | 25.29 | 19.84 | 6.652 | 0
3.5 | 1.022 | 1250 | 3.455 | 2.606 | 1177 | 1125 | 1097 | 1043 | 1077 | 92.55 | 77.54 | 69.61 | 60.42 | 93.35 | 192.7 | 264.8 | 338.8 | 421.1 | 499.8 | 15.01 | 41.51 | 30.38 | 25.37 | 19.98 | 6.533 | 0
3.5 | 1.022 | 1250 | 3.454 | 2.608 | 1177 | 1124 | 1099 | 1043 | 1090 | 92.46 | 77.41 | 69.67 | 60.45 | 92.89 | 192.8 | 264.5 | 338.9 | 422.6 | 500 | 14.9 | 41.52 | 30.31 | 25.39 | 19.66 | 6.663 | 0
3.5 | 1.022 | 1250 | 3.463 | 2.608 | 1174 | 1122 | 1102 | 1043 | 1087 | 92.22 | 77.56 | 69.32 | 60.12 | 92.88 | 192.8 | 264.8 | 338.8 | 420.7 | 500 | 15.21 | 41.6 | 30.18 | 25.32 | 19.8 | 6.608 | 0
3.5 | 1.022 | 1250 | 3.469 | 2.612 | 1177 | 1123 | 1099 | 1044 | 1091 | 92.63 | 77.64 | 69.47 | 60.17 | 93.06 | 192.8 | 264.8 | 339.2 | 421.4 | 500 | 15.07 | 41.76 | 30.31 | 25.4 | 19.93 | 6.71 | 0
3.5 | 1.022 | 1250 | 3.466 | 2.609 | 1176 | 1123 | 1098 | 1044 | 1082 | 92.47 | 77.62 | 69.42 | 60.04 | 92.83 | 192.8 | 264.8 | 338.3 | 421.4 | 500.1 | 15.03 | 41.72 | 30.34 | 25.32 | 19.9 | 6.588 | 0
3.5 | 1.022 | 1250 | 3.463 | 2.61 | 1179 | 1121 | 1097 | 1047 | 1085 | 92.27 | 77.78 | 69.34 | 60.4 | 92.79 | 193 | 265.1 | 339.7 | 421.6 | 500 | 15.12 | 41.64 | 30.26 | 25.28 | 19.6 | 6.614 | 0
3.5 | 1.022 | 1250 | 3.456 | 2.604 | 1176 | 1123 | 1097 | 1042 | 1088 | 92.54 | 77.59 | 69.59 | 60.25 | 92.73 | 193 | 265 | 337.8 | 420.5 | 500 | 14.99 | 41.48 | 30.24 | 25.29 | 19.49 | 6.639 | 0
3.5 | 1.022 | 1250 | 3.458 | 2.611 | 1178 | 1124 | 1099 | 1047 | 1081 | 92.53 | 77.61 | 69.4 | 60.47 | 92.56 | 192.5 | 265 | 338.6 | 420.7 | 499.9 | 14.91 | 41.36 | 30.11 | 25.42 | 19.91 | 6.613 | 0
3.5 | 1.022 | 1250 | 3.457 | 2.603 | 1175 | 1121 | 1096 | 1042 | 1090 | 92.54 | 77.58 | 69.3 | 60.26 | 92.64 | 192.5 | 265.2 | 338.6 | 421.7 | 500 | 15.19 | 41.31 | 30.41 | 25.37 | 19.56 | 6.574 | 0
3.5 | 1.022 | 1250 | 3.45 | 2.61 | 1173 | 1121 | 1101 | 1048 | 1082 | 92.61 | 77.43 | 69.46 | 60.09 | 92.4 | 192.7 | 264.7 | 338.4 | 421.3 | 499.9 | 14.99 | 41.14 | 30.39 | 25.35 | 19.68 | 6.639 | 0
3.5 | 1.022 | 1250 | 3.448 | 2.607 | 1177 | 1118 | 1098 | 1043 | 1086 | 92.35 | 77.45 | 69.7 | 60.48 | 92.18 | 192.4 | 265.2 | 338.2 | 420.9 | 500.2 | 15.07 | 41.24 | 30.37 | 25.44 | 19.55 | 6.649 | 0
3.5 | 1.022 | 1250 | 3.46 | 2.609 | 1169 | 1120 | 1097 | 1047 | 1081 | 92.31 | 77.46 | 69.38 | 60.24 | 92.22 | 192.4 | 264.1 | 337.9 | 421.8 | 499.8 | 15.29 | 41.33 | 30.27 | 25.36 | 19.69 | 6.619 | 0
3.5 | 1.022 | 1250 | 3.465 | 2.606 | 1168 | 1121 | 1098 | 1043 | 1078 | 92.62 | 77.5 | 69.74 | 60.28 | 91.8 | 192.7 | 264.9 | 338.9 | 420.7 | 500.4 | 14.99 | 41.43 | 30.21 | 25.3 | 19.5 | 6.654 | 0
3.5 | 1.022 | 1250 | 3.463 | 2.605 | 1176 | 1121 | 1098 | 1045 | 1083 | 92.21 | 77.62 | 69.46 | 60.14 | 91.56 | 192.5 | 264.8 | 338.3 | 422.1 | 499.8 | 15.11 | 41.34 | 30.22 | 25.28 | 19.72 | 6.557 | 0
3.5 | 1.022 | 1250 | 3.457 | 2.613 | 1181 | 1122 | 1100 | 1042 | 1078 | 92.65 | 77.56 | 69.52 | 60.12 | 91.66 | 192.7 | 264.5 | 337.9 | 420.9 | 500 | 14.96 | 41.66 | 30.16 | 25.33 | 19.75 | 6.562 | 0
3.5 | 1.022 | 1250 | 3.458 | 2.609 | 1180 | 1121 | 1098 | 1044 | 1084 | 92.55 | 77.52 | 69.57 | 60.51 | 91.44 | 192.6 | 264.3 | 339 | 421.9 | 500.2 | 14.92 | 41.57 | 30.22 | 25.37 | 19.47 | 6.603 | 0
3.5 | 1.022 | 1250 | 3.451 | 2.608 | 1173 | 1121 | 1095 | 1044 | 1082 | 92.33 | 77.67 | 69.43 | 60.22 | 91.62 | 192.8 | 264.6 | 337.9 | 420.2 | 499.8 | 15.23 | 41.61 | 30.34 | 25.36 | 19.7 | 6.584 | 0
3.5 | 1.022 | 1250 | 3.454 | 2.616 | 1174 | 1121 | 1100 | 1044 | 1088 | 92.78 | 77.56 | 69.3 | 59.99 | 91.25 | 192.7 | 265 | 339.2 | 421.1 | 500.1 | 14.93 | 41.67 | 30.4 | 25.36 | 19.73 | 6.63 | 0
3.5 | 1.022 | 1250 | 3.461 | 2.604 | 1168 | 1121 | 1101 | 1044 | 1080 | 92.41 | 77.62 | 70.09 | 60.25 | 91.41 | 192.3 | 264.6 | 338.2 | 421.8 | 500 | 15.12 | 41.52 | 30.32 | 25.34 | 19.73 | 6.613 | 0
3.5 | 1.022 | 1250 | 3.464 | 2.612 | 1173 | 1119 | 1096 | 1043 | 1082 | 92.46 | 77.58 | 69.53 | 60.38 | 91.48 | 192.6 | 264.5 | 339 | 420.9 | 500.1 | 15.16 | 41.46 | 30.14 | 25.17 | 19.5 | 6.57 | 0
3.5 | 1.022 | 1250 | 3.46 | 2.602 | 1176 | 1120 | 1094 | 1041 | 1080 | 92.72 | 77.56 | 69.38 | 60.12 | 91.26 | 192.7 | 265.2 | 337.6 | 421.2 | 500.1 | 15.02 | 41.3 | 30.29 | 25.31 | 19.45 | 6.609 | 0
3.5 | 1.022 | 1250 | 3.456 | 2.604 | 1177 | 1122 | 1098 | 1044 | 1076 | 92.39 | 77.51 | 69.95 | 60.31 | 91.26 | 192.3 | 264.5 | 338.3 | 421.3 | 499.7 | 15.03 | 41.03 | 30.39 | 25.35 | 19.79 | 6.495 | 0
3.5 | 1.022 | 1250 | 3.456 | 2.605 | 1176 | 1120 | 1096 | 1042 | 1086 | 92.53 | 77.52 | 69.63 | 60.14 | 91.18 | 192.1 | 265 | 339 | 421.4 | 500 | 15.1 | 41.27 | 30.36 | 25.37 | 19.53 | 6.568 | 0
3.5 | 1.022 | 1250 | 3.456 | 2.609 | 1173 | 1123 | 1097 | 1044 | 1075 | 92.51 | 77.37 | 69.07 | 60.35 | 91.2 | 192.4 | 264.4 | 338.1 | 421.8 | 499.9 | 15.05 | 41.12 | 30.25 | 25.28 | 19.72 | 6.578 | 0
3.5 | 1.022 | 1250 | 3.454 | 2.61 | 1179 | 1121 | 1095 | 1043 | 1088 | 92.31 | 77.51 | 70.35 | 60.16 | 91.16 | 192.4 | 264.8 | 338.4 | 420.4 | 500 | 15.13 | 41.37 | 30.5 | 25.37 | 19.57 | 6.597 | 0
3.5 | 1.022 | 1250 | 3.453 | 2.605 | 1174 | 1122 | 1098 | 1043 | 1079 | 92.56 | 77.54 | 69.48 | 60.25 | 91.27 | 192.3 | 264.1 | 338.6 | 421.5 | 500.1 | 15.16 | 41.43 | 30.31 | 25.36 | 19.76 | 6.644 | 0
3.5 | 1.022 | 1250 | 3.449 | 2.607 | 1171 | 1121 | 1100 | 1040 | 1080 | 92.59 | 77.62 | 69.17 | 60.34 | 90.89 | 192.5 | 264.6 | 338.7 | 421.1 | 500 | 15.05 | 41.58 | 30.13 | 25.27 | 19.53 | 6.567 | 0
3.5 | 1.022 | 1250 | 3.452 | 2.606 | 1171 | 1118 | 1095 | 1041 | 1078 | 92.31 | 77.61 | 69.9 | 60.1 | 91.01 | 192.4 | 264.9 | 338.6 | 421.4 | 500 | 15.2 | 41.66 | 30.24 | 25.28 | 19.48 | 6.626 | 0
3.5 | 1.022 | 1250 | 3.449 | 2.605 | 1171 | 1121 | 1094 | 1041 | 1073 | 92.74 | 77.58 | 69.35 | 60.37 | 90.82 | 192.6 | 264.6 | 337.9 | 420.7 | 500 | 15.01 | 41.73 | 30.4 | 25.37 | 19.74 | 6.564 | 0
3.5 | 1.022 | 1250 | 3.445 | 2.607 | 1177 | 1119 | 1096 | 1041 | 1080 | 92.43 | 77.57 | 68.85 | 60.1 | 90.79 | 192.6 | 264.8 | 338.8 | 421.6 | 499.9 | 15 | 41.58 | 30.47 | 25.35 | 19.5 | 6.574 | 0
3.5 | 1.022 | 1250 | 3.445 | 2.608 | 1170 | 1120 | 1096 | 1042 | 1074 | 92.33 | 77.53 | 69.9 | 60.17 | 90.94 | 192.6 | 264.8 | 338.3 | 421.3 | 500 | 15.24 | 41.64 | 30.4 | 25.37 | 19.59 | 6.638 | 0
3.5 | 1.022 | 1250 | 3.452 | 2.618 | 1170 | 1120 | 1094 | 1040 | 1082 | 92.51 | 77.63 | 69.54 | 59.99 | 90.77 | 192.5 | 264.8 | 338.7 | 421.2 | 499.9 | 14.94 | 41.49 | 30.32 | 25.43 | 19.73 | 6.637 | 0
3.5 | 1.022 | 1250 | 3.454 | 2.609 | 1169 | 1119 | 1091 | 1043 | 1074 | 92.33 | 77.67 | 69.02 | 60.18 | 90.72 | 192.1 | 264.9 | 337.9 | 421.1 | 500 | 15.18 | 41.41 | 30.44 | 25.38 | 19.61 | 6.552 | 0
3.5 | 1.022 | 1250 | 3.454 | 2.609 | 1170 | 1118 | 1095 | 1037 | 1079 | 92.62 | 77.61 | 69.64 | 60.38 | 90.53 | 192.6 | 264.4 | 339 | 421.8 | 500.3 | 15.08 | 41.34 | 30.34 | 25.36 | 19.3 | 6.636 | 0
3.5 | 1.022 | 1250 | 3.451 | 2.607 | 1171 | 1116 | 1094 | 1042 | 1068 | 92.24 | 77.4 | 69.53 | 60 | 90.7 | 192.6 | 264.7 | 338.5 | 420.7 | 499.9 | 14.94 | 41.28 | 30.14 | 25.37 | 19.44 | 6.597 | 0
3.5 | 1.022 | 1250 | 3.457 | 2.605 | 1173 | 1119 | 1093 | 1041 | 1068 | 92.07 | 77.48 | 68.87 | 60.08 | 90.51 | 192.3 | 264.4 | 338.4 | 421.3 | 499.8 | 15.11 | 41.29 | 30.26 | 25.35 | 19.91 | 6.587 | 0
3.5 | 1.022 | 1250 | 3.459 | 2.605 | 1175 | 1119 | 1094 | 1044 | 1080 | 92.65 | 77.56 | 69.45 | 60.34 | 90.42 | 192.4 | 264.6 | 338.6 | 421.8 | 500.1 | 15.01 | 41.51 | 30.5 | 25.38 | 19.67 | 6.537 | 0
3.5 | 1.022 | 1250 | 3.454 | 2.602 | 1177 | 1121 | 1095 | 1043 | 1076 | 92.32 | 77.57 | 69.63 | 60.05 | 90.6 | 192.3 | 264.4 | 338.5 | 421.5 | 499.7 | 14.98 | 41.54 | 30.52 | 25.4 | 19.93 | 6.556 | 0
3.5 | 1.022 | 1250 | 3.45 | 2.604 | 1180 | 1119 | 1093 | 1043 | 1082 | 92.32 | 77.64 | 69.21 | 60.28 | 90.53 | 192.5 | 264.9 | 338.3 | 420.2 | 500.3 | 15.13 | 41.9 | 30.53 | 25.51 | 19.54 | 6.59 | 0
3.5 | 1.022 | 1250 | 3.45 | 2.607 | 1172 | 1119 | 1094 | 1040 | 1076 | 92.64 | 77.51 | 69.06 | 60.28 | 90.63 | 192.5 | 264.4 | 338.4 | 420.9 | 499.8 | 15.08 | 41.92 | 30.29 | 25.4 | 19.77 | 6.601 | 0
3.5 | 1.022 | 1250 | 3.448 | 2.606 | 1169 | 1119 | 1093 | 1043 | 1083 | 92.59 | 77.63 | 69.58 | 60.12 | 90.69 | 192.4 | 264.7 | 338.8 | 420 | 500.2 | 15.08 | 41.72 | 30.27 | 25.31 | 19.37 | 6.534 | 0
3.5 | 1.022 | 1250 | 3.449 | 2.607 | 1171 | 1118 | 1093 | 1042 | 1072 | 92.42 | 77.6 | 69.04 | 60.23 | 90.71 | 192.4 | 264.9 | 338.7 | 421.8 | 500 | 15.23 | 41.78 | 30.37 | 25.35 | 19.5 | 6.652 | 0
3.5 | 1.022 | 1250 | 3.452 | 2.606 | 1172 | 1122 | 1097 | 1043 | 1071 | 92.64 | 77.66 | 69.29 | 60.17 | 90.65 | 192.6 | 264.8 | 337.2 | 420.3 | 499.9 | 15.05 | 41.77 | 30.47 | 25.43 | 19.68 | 6.554 | 0
3.5 | 1.022 | 1250 | 3.456 | 2.607 | 1177 | 1121 | 1094 | 1044 | 1074 | 92.3 | 77.56 | 69.94 | 59.98 | 90.5 | 192.4 | 264.5 | 338.3 | 421.4 | 499.9 | 15.07 | 41.45 | 30.43 | 25.39 | 19.54 | 6.605 | 0
3.5 | 1.022 | 1250 | 3.45 | 2.606 | 1177 | 1122 | 1092 | 1043 | 1070 | 92.47 | 77.51 | 69.26 | 60.07 | 90.58 | 192.6 | 264.8 | 337.3 | 420.5 | 499.8 | 15.12 | 41.46 | 30.47 | 25.47 | 19.88 | 6.559 | 0
3.5 | 1.022 | 1250 | 3.45 | 2.611 | 1178 | 1121 | 1096 | 1045 | 1081 | 92.5 | 77.59 | 69.13 | 59.86 | 90.55 | 192.6 | 265.1 | 338.7 | 420.9 | 499.8 | 14.94 | 41.27 | 30.64 | 25.48 | 19.75 | 6.586 | 0
3.5 | 1.022 | 1250 | 3.456 | 2.605 | 1174 | 1117 | 1095 | 1044 | 1069 | 92.13 | 77.62 | 69.71 | 60.51 | 90.58 | 192.3 | 264.6 | 337.9 | 421.1 | 500 | 15.21 | 41.39 | 30.45 | 25.36 | 19.85 | 6.591 | 0
3.5 | 1.022 | 1250 | 3.461 | 2.614 | 1176 | 1119 | 1095 | 1041 | 1080 | 92.78 | 77.53 | 69.24 | 60.08 | 90.3 | 192.4 | 263.8 | 338.5 | 419.7 | 499.9 | 14.96 | 41.47 | 30.32 | 25.35 | 19.6 | 6.568 | 0
3.5 | 1.022 | 1250 | 3.453 | 2.603 | 1178 | 1119 | 1092 | 1041 | 1071 | 92.54 | 77.55 | 68.84 | 59.97 | 90.35 | 192.4 | 264.4 | 337.8 | 420.2 | 499.9 | 14.97 | 41.57 | 30.66 | 25.37 | 19.52 | 6.569 | 0
3.5 | 1.022 | 1250 | 3.443 | 2.604 | 1178 | 1121 | 1097 | 1041 | 1074 | 92.33 | 77.62 | 69.66 | 60.16 | 90.37 | 192.3 | 264 | 338.1 | 420.4 | 499.9 | 15.12 | 41.84 | 30.55 | 25.43 | 19.95 | 6.6 | 0
3.5 | 1.022 | 1250 | 3.45 | 2.604 | 1175 | 1120 | 1097 | 1042 | 1073 | 92.81 | 77.62 | 69.43 | 60.37 | 90.81 | 192.4 | 264.8 | 338.1 | 420.5 | 500 | 15.01 | 41.93 | 30.57 | 25.43 | 19.64 | 6.502 | 0
3.5 | 1.022 | 1250 | 3.456 | 2.603 | 1171 | 1120 | 1097 | 1042 | 1070 | 92.42 | 77.5 | 68.91 | 60.43 | 90.83 | 192.4 | 264.1 | 337.1 | 421 | 499.8 | 15.17 | 41.79 | 30.6 | 25.42 | 19.85 | 6.616 | 0
3.5 | 1.022 | 1250 | 3.457 | 2.61 | 1178 | 1121 | 1095 | 1042 | 1078 | 92.64 | 77.72 | 69.44 | 60.22 | 90.66 | 192.6 | 264.8 | 337.6 | 419.4 | 500.1 | 15.08 | 42.02 | 30.84 | 25.55 | 19.73 | 6.517 | 0
3.5 | 1.022 | 1250 | 3.457 | 2.607 | 1176 | 1121 | 1098 | 1041 | 1073 | 92.66 | 77.61 | 69.32 | 59.76 | 90.66 | 192.4 | 264.4 | 337.9 | 421.1 | 499.7 | 14.98 | 41.89 | 30.85 | 25.46 | 20.07 | 6.597 | 0
3.5 | 1.022 | 1250 | 3.46 | 2.613 | 1176 | 1121 | 1099 | 1043 | 1081 | 92.42 | 77.63 | 69.17 | 60.1 | 90.58 | 192.2 | 264.6 | 337.9 | 420 | 500.2 | 15.13 | 41.93 | 30.59 | 25.48 | 19.65 | 6.564 | 0
3.5 | 1.022 | 1250 | 3.464 | 2.613 | 1178 | 1121 | 1098 | 1041 | 1076 | 92.61 | 77.63 | 69.21 | 60.02 | 90.69 | 192.2 | 264.3 | 338 | 420.5 | 499.7 | 15.07 | 41.88 | 30.57 | 25.46 | 19.79 | 6.583 | 0
3.5 | 1.022 | 1250 | 3.458 | 2.609 | 1179 | 1121 | 1096 | 1042 | 1086 | 92.52 | 77.41 | 69.25 | 59.84 | 90.73 | 192.4 | 263.9 | 337.1 | 419.8 | 499.8 | 14.93 | 41.8 | 30.8 | 25.61 | 19.98 | 6.557 | 0
3.5 | 1.022 | 1250 | 3.455 | 2.61 | 1185 | 1119 | 1098 | 1041 | 1082 | 92.37 | 77.51 | 69.39 | 60.3 | 90.9 | 192.3 | 264.2 | 338.4 | 420.6 | 500.2 | 15.09 | 41.75 | 30.81 | 25.65 | 19.71 | 6.522 | 0
3.5 | 1.022 | 1250 | 3.457 | 2.607 | 1179 | 1117 | 1100 | 1038 | 1075 | 92.54 | 77.5 | 69.46 | 60.24 | 91.09 | 192.4 | 264.1 | 337.2 | 420 | 499.8 | 15.17 | 41.71 | 30.76 | 25.57 | 19.77 | 6.58 | 0
3.5 | 1.022 | 1250 | 3.461 | 2.613 | 1181 | 1120 | 1098 | 1041 | 1083 | 92.46 | 77.46 | 69.33 | 60.08 | 91.11 | 192.3 | 264.1 | 338.1 | 419.8 | 500 | 15.02 | 41.79 | 30.82 | 25.63 | 19.87 | 6.611 | 0
3.5 | 1.022 | 1250 | 3.462 | 2.604 | 1184 | 1121 | 1096 | 1038 | 1076 | 92.47 | 77.54 | 69.24 | 60.22 | 91.17 | 192 | 264.1 | 337.2 | 420.5 | 499.9 | 15.17 | 41.96 | 30.9 | 25.62 | 19.84 | 6.554 | 0
3.5 | 1.022 | 1250 | 3.462 | 2.61 | 1180 | 1119 | 1098 | 1039 | 1081 | 92.87 | 77.53 | 69.95 | 60.27 | 91.2 | 192.3 | 263.8 | 338.1 | 420.8 | 500.1 | 14.98 | 42.14 | 30.81 | 25.59 | 19.5 | 6.585 | 0
3.5 | 1.022 | 1250 | 3.471 | 2.606 | 1179 | 1119 | 1093 | 1037 | 1074 | 92.56 | 77.58 | 69.27 | 60.1 | 91.09 | 191.9 | 264.5 | 337.5 | 420 | 500.1 | 15.06 | 42.18 | 30.66 | 25.6 | 19.51 | 6.635 | 0
3.5 | 1.022 | 1250 | 3.473 | 2.61 | 1180 | 1118 | 1094 | 1042 | 1077 | 92.71 | 77.56 | 68.91 | 60.11 | 91.13 | 191.9 | 263.6 | 337 | 420.7 | 499.7 | 15.23 | 42.3 | 30.6 | 25.62 | 19.88 | 6.573 | 0
3.5 | 1.022 | 1250 | 3.472 | 2.609 | 1187 | 1119 | 1094 | 1040 | 1074 | 93.01 | 77.59 | 69.7 | 60.07 | 90.97 | 192.1 | 264.3 | 338.1 | 421.2 | 500 | 15.02 | 42.38 | 30.87 | 25.66 | 19.62 | 6.575 | 0
3.5 | 1.022 | 1250 | 3.472 | 2.61 | 1186 | 1119 | 1096 | 1042 | 1074 | 92.54 | 77.59 | 69.24 | 60.22 | 90.62 | 192 | 263.9 | 337.8 | 421.3 | 500 | 15.41 | 42.17 | 30.8 | 25.67 | 19.69 | 6.573 | 0
3.5 | 1.022 | 1250 | 3.472 | 2.618 | 1187 | 1118 | 1097 | 1038 | 1077 | 92.89 | 77.65 | 68.89 | 60.22 | 90.73 | 192.3 | 264.5 | 337.5 | 420 | 500 | 15.36 | 42.32 | 30.76 | 25.76 | 19.48 | 6.601 | 0
3.5 | 1.022 | 1250 | 3.478 | 2.613 | 1186 | 1122 | 1096 | 1042 | 1072 | 92.77 | 77.63 | 69.78 | 60.04 | 90.72 | 192.1 | 263.7 | 338.1 | 421.3 | 499.9 | 15.27 | 42 | 30.83 | 25.67 | 19.87 | 6.617 | 0
3.5 | 1.022 | 1250 | 3.477 | 2.609 | 1186 | 1118 | 1092 | 1041 | 1078 | 92.67 | 77.74 | 69.53 | 60.24 | 90.61 | 192.1 | 263.9 | 338.3 | 420.6 | 500.2 | 15.65 | 41.95 | 30.78 | 25.65 | 19.42 | 6.507 | 0
3.5 | 1.022 | 1250 | 3.474 | 2.613 | 1189 | 1117 | 1093 | 1038 | 1069 | 92.97 | 77.64 | 68.94 | 60.09 | 90.56 | 192.2 | 264.5 | 338.7 | 421.8 | 500 | 15.58 | 41.94 | 30.74 | 25.56 | 19.53 | 6.597 | 0
3.5 | 1.022 | 1250 | 3.474 | 2.608 | 1187 | 1117 | 1093 | 1041 | 1075 | 92.77 | 77.64 | 69.64 | 59.84 | 90.18 | 191.9 | 264 | 337.3 | 420.1 | 500.1 | 15.71 | 41.95 | 30.67 | 25.69 | 19.44 | 6.577 | 0
3.5 | 1.022 | 1250 | 3.473 | 2.605 | 1187 | 1114 | 1089 | 1037 | 1068 | 92.76 | 77.38 | 69.53 | 60.07 | 90.46 | 191.8 | 263.8 | 338.6 | 421.5 | 500 | 15.89 | 42.21 | 30.7 | 25.69 | 19.25 | 6.504 | 0
3.5 | 1.022 | 1250 | 3.47 | 2.6 | 1183 | 1118 | 1089 | 1040 | 1062 | 92.89 | 77.37 | 68.74 | 60.14 | 90.05 | 192 | 264.3 | 338 | 421.5 | 500 | 15.89 | 42.33 | 30.88 | 25.76 | 19.35 | 6.593 | 0
3.5 | 1.022 | 1250 | 3.472 | 2.606 | 1182 | 1116 | 1091 | 1039 | 1069 | 92.85 | 77.6 | 69.39 | 59.99 | 90.07 | 191.9 | 264.5 | 338.6 | 421.4 | 500 | 15.93 | 42.45 | 30.88 | 25.7 | 19.46 | 6.553 | 0
3.5 | 1.022 | 1250 | 3.473 | 2.604 | 1180 | 1119 | 1093 | 1041 | 1065 | 92.98 | 77.59 | 69.79 | 59.94 | 90.01 | 191.7 | 264.5 | 337.7 | 422.5 | 499.8 | 15.93 | 42.6 | 30.8 | 25.68 | 19.67 | 6.573 | 0
3.5 | 1.022 | 1250 | 3.472 | 2.607 | 1183 | 1121 | 1093 | 1038 | 1073 | 93.03 | 77.55 | 68.92 | 59.99 | 89.69 | 192 | 263.9 | 338.7 | 422.2 | 500.2 | 15.78 | 42.36 | 30.64 | 25.57 | 19.4 | 6.575 | 0
3.5 | 1.022 | 1250 | 3.47 | 2.602 | 1186 | 1116 | 1090 | 1041 | 1066 | 92.86 | 77.66 | 69.1 | 60 | 89.72 | 192.1 | 264.7 | 338.4 | 422 | 500 | 16.16 | 42.43 | 30.83 | 25.66 | 19.45 | 6.599 | 0
3.5 | 1.022 | 1250 | 3.474 | 2.608 | 1183 | 1119 | 1092 | 1041 | 1074 | 93.06 | 77.51 | 69.53 | 59.92 | 89.33 | 192.1 | 264.6 | 338.7 | 421.8 | 499.8 | 16.19 | 42.38 | 30.84 | 25.7 | 19.6 | 6.594 | 0
3.5 | 1.022 | 1250 | 3.476 | 2.607 | 1180 | 1117 | 1092 | 1040 | 1066 | 92.94 | 77.69 | 69.25 | 59.88 | 89.41 | 192.1 | 264.8 | 339.5 | 421.5 | 500.2 | 16.43 | 42.33 | 30.77 | 25.59 | 19.35 | 6.562 | 0
3.5 | 1.022 | 1250 | 3.471 | 2.604 | 1179 | 1117 | 1088 | 1038 | 1070 | 92.63 | 77.74 | 68.83 | 59.87 | 89.53 | 192.3 | 264.2 | 339.2 | 422.6 | 499.8 | 17.14 | 42.26 | 30.71 | 25.59 | 19.4 | 6.601 | 0
3.5 | 1.022 | 1250 | 3.467 | 2.605 | 1181 | 1118 | 1088 | 1039 | 1069 | 93.1 | 77.66 | 69.66 | 59.81 | 89.5 | 192.6 | 265 | 339 | 420.9 | 500.1 | 17.23 | 42.17 | 30.97 | 25.66 | 19.12 | 6.512 | 0
3.5 | 1.022 | 1250 | 3.464 | 2.594 | 1175 | 1116 | 1090 | 1038 | 1059 | 92.52 | 77.56 | 69.09 | 59.56 | 89.38 | 192.1 | 264.7 | 338.8 | 422.5 | 499.8 | 17.54 | 41.83 | 30.86 | 25.71 | 19.38 | 6.688 | 0
3.5 | 1.022 | 1250 | 3.469 | 2.601 | 1171 | 1118 | 1092 | 1039 | 1069 | 92.72 | 77.51 | 69.07 | 60.06 | 89.52 | 192.2 | 265 | 339 | 422 | 500 | 17.49 | 41.79 | 30.7 | 25.54 | 19.08 | 6.521 | 0
3.5 | 1.022 | 1250 | 3.471 | 2.597 | 1170 | 1116 | 1089 | 1037 | 1058 | 92.76 | 77.46 | 69.54 | 59.62 | 89.4 | 192.3 | 265.2 | 339.4 | 423.1 | 500 | 17.01 | 41.75 | 30.69 | 25.59 | 19.34 | 6.713 | 0
3.5 | 1.022 | 1250 | 3.464 | 2.598 | 1173 | 1119 | 1091 | 1040 | 1065 | 92.44 | 77.45 | 68.84 | 59.66 | 89.34 | 192.3 | 265.1 | 338.5 | 422.8 | 499.8 | 17.02 | 41.84 | 30.76 | 25.59 | 19.61 | 6.518 | 0
3.5 | 1.022 | 1250 | 3.464 | 2.602 | 1180 | 1118 | 1091 | 1036 | 1066 | 92.73 | 77.6 | 69.01 | 60.01 | 89.3 | 192.1 | 265.1 | 339.6 | 423.2 | 500.1 | 16.83 | 42 | 30.93 | 25.66 | 19.4 | 6.6 | 0
3.5 | 1.022 | 1250 | 3.464 | 2.593 | 1171 | 1119 | 1092 | 1040 | 1067 | 92.39 | 77.46 | 69.66 | 59.91 | 89.1 | 192.4 | 264.9 | 339.2 | 422.7 | 500 | 16.81 | 41.94 | 30.71 | 25.5 | 19.36 | 6.576 | 0
3.5 | 1.022 | 1250 | 3.463 | 2.605 | 1173 | 1120 | 1091 | 1037 | 1064 | 92.47 | 77.52 | 68.94 | 59.99 | 89.28 | 192.6 | 265.1 | 340.1 | 421.6 | 499.9 | 16.65 | 41.9 | 30.51 | 25.62 | 19.6 | 6.611 | 0
3.5 | 1.022 | 1250 | 3.462 | 2.598 | 1171 | 1120 | 1089 | 1041 | 1063 | 92.82 | 77.57 | 68.94 | 60.06 | 89.22 | 192.6 | 265.2 | 339.7 | 422.7 | 500.1 | 16.38 | 41.97 | 30.85 | 25.57 | 19.65 | 6.572 | 0
3.5 | 1.022 | 1250 | 3.464 | 2.602 | 1174 | 1118 | 1092 | 1037 | 1067 | 92.41 | 77.61 | 69.28 | 59.78 | 89.15 | 192.7 | 264.9 | 340 | 422.5 | 499.9 | 16.24 | 41.75 | 30.59 | 25.42 | 19.48 | 6.603 | 0
3.5 | 1.022 | 1250 | 3.458 | 2.593 | 1174 | 1117 | 1094 | 1039 | 1063 | 92.5 | 77.63 | 69.1 | 60.22 | 89.49 | 192.9 | 265.7 | 339.7 | 421.9 | 500.1 | 16.48 | 41.84 | 30.54 | 25.35 | 19.45 | 6.592 | 0
3.5 | 1.022 | 1250 | 3.459 | 2.593 | 1171 | 1120 | 1091 | 1037 | 1070 | 92.72 | 77.63 | 68.93 | 60.04 | 89.17 | 193.1 | 265.3 | 338.6 | 421.9 | 500 | 16.21 | 41.66 | 30.6 | 25.41 | 19.66 | 6.554 | 0
3.5 | 1.022 | 1250 | 3.462 | 2.595 | 1169 | 1118 | 1091 | 1041 | 1063 | 92.56 | 77.63 | 69.59 | 59.96 | 89.45 | 192.7 | 266.1 | 339.8 | 421.8 | 499.8 | 16.28 | 41.59 | 30.7 | 25.51 | 19.55 | 6.519 | 0
3.5 | 1.022 | 1250 | 3.462 | 2.594 | 1167 | 1118 | 1091 | 1037 | 1070 | 92.42 | 77.58 | 68.98 | 59.94 | 89.16 | 192.7 | 265.8 | 339.4 | 422.5 | 500.1 | 16.35 | 41.48 | 30.68 | 25.42 | 19.58 | 6.609 | 0
3.5 | 1.022 | 1250 | 3.46 | 2.603 | 1174 | 1120 | 1093 | 1040 | 1067 | 92.58 | 77.4 | 69 | 60.03 | 89.42 | 193 | 265.9 | 338.8 | 421.1 | 499.9 | 15.91 | 41.35 | 30.58 | 25.55 | 19.53 | 6.521 | 0
3.5 | 1.022 | 1250 | 3.458 | 2.595 | 1174 | 1117 | 1091 | 1038 | 1062 | 92.13 | 77.49 | 69.45 | 59.94 | 89.46 | 192.5 | 265.3 | 339.2 | 422.6 | 500 | 16.1 | 41.27 | 30.46 | 25.49 | 19.62 | 6.614 | 0
3.5 | 1.022 | 1250 | 3.458 | 2.597 | 1170 | 1119 | 1089 | 1041 | 1067 | 92.67 | 77.42 | 68.8 | 60.04 | 89.24 | 192.8 | 264.8 | 338.9 | 421 | 500.1 | 16.08 | 41.38 | 30.57 | 25.41 | 19.46 | 6.593 | 0
3.5 | 1.022 | 1250 | 3.457 | 2.6 | 1171 | 1120 | 1092 | 1037 | 1060 | 92.34 | 77.53 | 68.83 | 60.11 | 89.29 | 192.8 | 265.6 | 339.5 | 422.2 | 499.8 | 15.87 | 41.37 | 30.58 | 25.39 | 19.75 | 6.571 | 0
3.5 | 1.022 | 1250 | 3.463 | 2.601 | 1170 | 1121 | 1095 | 1040 | 1069 | 92.23 | 77.57 | 69.76 | 60.02 | 89.24 | 193 | 265.3 | 338.4 | 421.6 | 500 | 16.14 | 41.59 | 30.53 | 25.48 | 19.7 | 6.565 | 0
3.5 | 1.022 | 1250 | 3.463 | 2.603 | 1175 | 1120 | 1091 | 1040 | 1064 | 92.51 | 77.53 | 69.05 | 60.05 | 89.17 | 193.3 | 265 | 339.2 | 421.7 | 500.2 | 15.76 | 41.7 | 30.66 | 25.52 | 19.76 | 6.555 | 0
3.5 | 1.022 | 1250 | 3.461 | 2.595 | 1175 | 1119 | 1092 | 1041 | 1069 | 92.08 | 77.56 | 68.86 | 60.08 | 89.14 | 193.2 | 265.2 | 338.4 | 421.6 | 499.9 | 15.8 | 41.71 | 30.66 | 25.45 | 19.7 | 6.52 | 0
3.5 | 1.022 | 1250 | 3.455 | 2.605 | 1176 | 1119 | 1093 | 1040 | 1065 | 92.38 | 77.52 | 69.36 | 60.14 | 89.19 | 193.2 | 265.2 | 339 | 420.9 | 499.9 | 15.84 | 41.77 | 30.62 | 25.53 | 19.76 | 6.61 | 0
3.5 | 1.022 | 1250 | 3.455 | 2.604 | 1172 | 1121 | 1094 | 1037 | 1064 | 92.72 | 77.5 | 69.04 | 60.2 | 89.1 | 192.9 | 265.5 | 339 | 421.9 | 500 | 15.56 | 41.76 | 30.62 | 25.47 | 19.82 | 6.514 | 0
3.5 | 1.022 | 1250 | 3.461 | 2.605 | 1169 | 1119 | 1091 | 1040 | 1066 | 92.42 | 77.62 | 68.65 | 59.81 | 89.29 | 192.9 | 264.8 | 338.7 | 421.1 | 500 | 15.6 | 41.59 | 30.47 | 25.42 | 19.66 | 6.564 | 0
3.5 | 1.022 | 1250 | 3.454 | 2.61 | 1172 | 1120 | 1089 | 1038 | 1059 | 92.4 | 77.73 | 69.63 | 60.17 | 89.35 | 193.2 | 265.3 | 338.4 | 420.8 | 500.2 | 15.52 | 41.59 | 30.65 | 25.49 | 19.74 | 6.583 | 0
3.5 | 1.022 | 1250 | 3.454 | 2.602 | 1173 | 1121 | 1094 | 1043 | 1071 | 92.45 | 77.55 | 69.11 | 59.94 | 89.29 | 193.1 | 264.7 | 338.3 | 421.4 | 499.7 | 15.12 | 41.29 | 30.55 | 25.43 | 20.01 | 6.509 | 0
3.5 | 1.022 | 1250 | 3.458 | 2.603 | 1172 | 1119 | 1094 | 1038 | 1059 | 92.33 | 77.6 | 69.02 | 60.08 | 89.34 | 192.7 | 265.2 | 338.7 | 421.4 | 500 | 15.36 | 41.29 | 30.47 | 25.49 | 19.93 | 6.546 | 0
3.5 | 1.022 | 1250 | 3.463 | 2.603 | 1170 | 1118 | 1094 | 1040 | 1073 | 92.49 | 77.48 | 69.34 | 60.08 | 89.16 | 192.7 | 265 | 338.4 | 421.9 | 500 | 15.47 | 41.27 | 30.43 | 25.33 | 19.94 | 6.604 | 0
3.5 | 1.022 | 1250 | 3.461 | 2.605 | 1175 | 1119 | 1090 | 1037 | 1070 | 92.59 | 77.55 | 69.18 | 59.69 | 89.36 | 192.9 | 264.8 | 338.2 | 419.9 | 500 | 15.28 | 41.35 | 30.64 | 25.56 | 19.7 | 6.539 | 0
3.5 | 1.022 | 1250 | 3.451 | 2.6 | 1176 | 1119 | 1091 | 1040 | 1072 | 92.07 | 77.54 | 68.85 | 59.75 | 89.2 | 192.6 | 264.6 | 338.4 | 421.4 | 500.1 | 15.56 | 41.34 | 30.65 | 25.35 | 19.85 | 6.66 | 0
3.5 | 1.022 | 1250 | 3.453 | 2.61 | 1172 | 1120 | 1094 | 1037 | 1074 | 92.62 | 77.59 | 69.49 | 60.1 | 89.66 | 192.7 | 264.6 | 339 | 420.5 | 500 | 15.56 | 41.57 | 30.49 | 25.51 | 19.55 | 6.567 | 0
3.5 | 1.022 | 1250 | 3.457 | 2.605 | 1166 | 1119 | 1090 | 1039 | 1063 | 92.42 | 77.51 | 69.21 | 59.82 | 89.49 | 192.5 | 264.9 | 338.5 | 421.3 | 500.1 | 15.58 | 41.51 | 30.47 | 25.38 | 19.53 | 6.655 | 0
3.5 | 1.022 | 1250 | 3.454 | 2.609 | 1167 | 1120 | 1089 | 1039 | 1066 | 92.24 | 77.59 | 68.78 | 59.77 | 89.4 | 192.5 | 264.5 | 337.4 | 420.6 | 499.8 | 15.81 | 41.68 | 30.69 | 25.56 | 19.72 | 6.634 | 0
3.5 | 1.022 | 1250 | 3.453 | 2.606 | 1174 | 1117 | 1093 | 1040 | 1061 | 92.6 | 77.71 | 69.31 | 59.8 | 89.56 | 192.9 | 264.5 | 338.5 | 421.6 | 500 | 15.41 | 41.85 | 30.71 | 25.41 | 19.65 | 6.544 | 0
3.5 | 1.022 | 1250 | 3.453 | 2.604 | 1167 | 1117 | 1094 | 1036 | 1070 | 92.16 | 77.58 | 69.26 | 59.79 | 89.26 | 192.7 | 264.9 | 337.9 | 422.2 | 500.2 | 15.6 | 41.83 | 30.62 | 25.54 | 19.46 | 6.596 | 0
3.5 | 1.022 | 1250 | 3.458 | 2.617 | 1167 | 1116 | 1091 | 1039 | 1061 | 92.54 | 77.47 | 69.06 | 60.3 | 89.28 | 192.7 | 265.1 | 338.5 | 420.6 | 499.8 | 15.57 | 41.75 | 30.53 | 25.33 | 19.66 | 6.531 | 0
3.5 | 1.022 | 1250 | 3.455 | 2.609 | 1168 | 1119 | 1091 | 1036 | 1069 | 92.51 | 77.51 | 69.12 | 59.79 | 89.08 | 192.5 | 264.7 | 338 | 421.7 | 499.9 | 15.37 | 41.58 | 30.55 | 25.52 | 19.66 | 6.543 | 0
3.5 | 1.022 | 1250 | 3.452 | 2.611 | 1173 | 1118 | 1090 | 1040 | 1065 | 92.14 | 77.68 | 69.27 | 59.65 | 89.13 | 192.5 | 263.9 | 339 | 421.6 | 499.9 | 15.47 | 41.44 | 30.5 | 25.27 | 19.82 | 6.57 | 0
3.5 | 1.022 | 1250 | 3.453 | 2.611 | 1174 | 1116 | 1088 | 1034 | 1062 | 92.55 | 77.52 | 69.33 | 60.08 | 89.27 | 192.7 | 264.7 | 339.2 | 421.9 | 500.1 | 15.39 | 41.44 | 30.56 | 25.51 | 19.76 | 6.53 | 0
3.5 | 1.022 | 1250 | 3.452 | 2.603 | 1169 | 1118 | 1090 | 1039 | 1070 | 92.23 | 77.42 | 69.14 | 59.89 | 88.95 | 192.4 | 264.1 | 337.8 | 421.2 | 499.8 | 15.33 | 41.22 | 30.45 | 25.42 | 19.85 | 6.592 | 0
3.5 | 1.022 | 1250 | 3.451 | 2.603 | 1168 | 1116 | 1086 | 1033 | 1060 | 92.18 | 77.53 | 69.36 | 59.66 | 88.81 | 192.2 | 264.6 | 339 | 420.8 | 500.1 | 15.64 | 41.4 | 30.55 | 25.46 | 19.71 | 6.5 | 0
3.5 | 1.022 | 1250 | 3.454 | 2.595 | 1166 | 1116 | 1090 | 1038 | 1072 | 92.49 | 77.44 | 69.1 | 59.83 | 88.85 | 192.5 | 264.2 | 338.8 | 422 | 500 | 15.58 | 41.49 | 30.53 | 25.3 | 19.5 | 6.554 | 0
3.5 | 1.022 | 1250 | 3.454 | 2.605 | 1169 | 1117 | 1092 | 1034 | 1060 | 92.38 | 77.35 | 69.28 | 59.73 | 89.01 | 192.5 | 265 | 338.9 | 420.5 | 500 | 15.33 | 41.67 | 30.37 | 25.43 | 19.54 | 6.515 | 0
3.5 | 1.022 | 1250 | 3.453 | 2.6 | 1170 | 1116 | 1086 | 1039 | 1069 | 92.31 | 77.45 | 69.05 | 59.86 | 88.92 | 192.1 | 265 | 338.4 | 422.1 | 500.1 | 15.59 | 41.73 | 30.45 | 25.33 | 19.66 | 6.588 | 0
3.5 | 1.022 | 1250 | 3.45 | 2.604 | 1169 | 1119 | 1086 | 1035 | 1068 | 92.47 | 77.53 | 69.01 | 59.89 | 88.97 | 192.3 | 264.3 | 338.1 | 421.6 | 499.8 | 15.56 | 41.74 | 30.47 | 25.45 | 19.59 | 6.514 | 0
3.5 | 1.022 | 1250 | 3.448 | 2.604 | 1171 | 1114 | 1087 | 1038 | 1063 | 92.15 | 77.58 | 69.17 | 59.84 | 88.64 | 192.1 | 265.1 | 339 | 422.1 | 500.2 | 15.68 | 41.66 | 30.64 | 25.39 | 19.61 | 6.661 | 0
3.5 | 1.022 | 1250 | 3.447 | 2.609 | 1164 | 1116 | 1088 | 1034 | 1064 | 92.38 | 77.67 | 69.14 | 59.84 | 89.04 | 192.3 | 265 | 338.1 | 421.6 | 499.8 | 15.87 | 41.73 | 30.6 | 25.5 | 19.48 | 6.53 | 0
3.5 | 1.022 | 1250 | 3.452 | 2.608 | 1166 | 1115 | 1087 | 1036 | 1063 | 92.43 | 77.58 | 68.82 | 59.62 | 88.69 | 192.5 | 265 | 338.9 | 421.5 | 499.9 | 15.46 | 41.62 | 30.46 | 25.35 | 19.56 | 6.651 | 0
3.5 | 1.022 | 1250 | 3.457 | 2.598 | 1164 | 1115 | 1087 | 1037 | 1073 | 92.05 | 77.71 | 69.36 | 59.75 | 88.95 | 192.5 | 264.7 | 338.9 | 422.1 | 499.9 | 15.84 | 41.52 | 30.55 | 25.53 | 19.47 | 6.515 | 0
3.5 | 1.022 | 1250 | 3.455 | 2.609 | 1169 | 1115 | 1088 | 1036 | 1062 | 92.48 | 77.65 | 68.99 | 59.97 | 88.88 | 193 | 264.5 | 339.2 | 421.7 | 499.7 | 15.61 | 41.54 | 30.55 | 25.41 | 19.76 | 6.614 | 0
3.5 | 1.022 | 1250 | 3.459 | 2.603 | 1170 | 1117 | 1092 | 1038 | 1071 | 92.24 | 77.46 | 68.91 | 59.74 | 88.86 | 192.4 | 265.1 | 338.8 | 422.4 | 500.1 | 15.46 | 41.42 | 30.61 | 25.54 | 19.95 | 6.609 | 0
3.5 | 1.022 | 1250 | 3.463 | 2.599 | 1168 | 1116 | 1088 | 1037 | 1068 | 92.06 | 77.51 | 69.35 | 59.76 | 89.15 | 192.4 | 264.3 | 338.8 | 421.6 | 499.8 | 15.62 | 41.27 | 30.57 | 25.38 | 19.95 | 6.589 | 0
3.5 | 1.022 | 1250 | 3.457 | 2.602 | 1176 | 1116 | 1087 | 1039 | 1072 | 92.44 | 77.45 | 69.11 | 59.98 | 89.13 | 192.7 | 265.1 | 339 | 421.3 | 500 | 15.28 | 41.38 | 30.72 | 25.51 | 19.85 | 6.588 | 0
3.5 | 1.022 | 1250 | 3.455 | 2.595 | 1173 | 1117 | 1089 | 1038 | 1078 | 91.97 | 77.57 | 68.73 | 59.68 | 89.21 | 192.6 | 264.9 | 339.1 | 421.5 | 499.9 | 15.35 | 41.36 | 30.76 | 25.41 | 20.03 | 6.533 | 0
3.5 | 1.022 | 1250 | 3.454 | 2.603 | 1169 | 1118 | 1092 | 1038 | 1074 | 92.17 | 77.58 | 69.98 | 59.76 | 89.35 | 192.5 | 265 | 339.3 | 420.9 | 499.9 | 15.53 | 41.67 | 30.68 | 25.41 | 19.91 | 6.498 | 0
3.5 | 1.022 | 1250 | 3.456 | 2.596 | 1168 | 1119 | 1090 | 1037 | 1087 | 92.35 | 77.43 | 68.93 | 59.91 | 89.37 | 192.3 | 264.9 | 338.6 | 421.4 | 500.1 | 15.42 | 41.7 | 30.51 | 25.38 | 19.66 | 6.523 | 0
3.5 | 1.022 | 1250 | 3.452 | 2.599 | 1168 | 1118 | 1088 | 1039 | 1075 | 92.38 | 77.47 | 68.68 | 59.82 | 89.6 | 192.5 | 265 | 338.5 | 420.4 | 499.8 | 15.55 | 41.72 | 30.62 | 25.43 | 19.86 | 6.472 | 0
3.5 | 1.022 | 1250 | 3.448 | 2.603 | 1171 | 1115 | 1091 | 1037 | 1084 | 92.38 | 77.58 | 69.42 | 59.88 | 89.71 | 192.5 | 265.1 | 338.3 | 421.2 | 499.8 | 15.54 | 41.9 | 30.75 | 25.5 | 19.91 | 6.599 | 0
3.5 | 1.022 | 1250 | 3.458 | 2.605 | 1167 | 1119 | 1095 | 1040 | 1076 | 92.51 | 77.6 | 69.03 | 59.99 | 89.89 | 192.6 | 265.2 | 338.5 | 421.1 | 500.1 | 15.51 | 41.77 | 30.57 | 25.4 | 19.98 | 6.533 | 0
3.5 | 1.022 | 1250 | 3.461 | 2.604 | 1168 | 1116 | 1091 | 1036 | 1084 | 92.28 | 77.63 | 68.54 | 59.79 | 89.91 | 192.7 | 265.4 | 338.4 | 421.2 | 500 | 15.75 | 41.6 | 30.61 | 25.51 | 19.77 | 6.621 | 0
3.5 | 1.022 | 1250 | 3.457 | 2.607 | 1174 | 1120 | 1094 | 1042 | 1088 | 92.38 | 77.64 | 69.85 | 60 | 89.97 | 192.8 | 265 | 337.7 | 420.3 | 499.8 | 15.59 | 41.67 | 30.72 | 25.46 | 20.01 | 6.523 | 0
3.5 | 1.022 | 1250 | 3.451 | 2.604 | 1178 | 1120 | 1092 | 1038 | 1079 | 92.28 | 77.67 | 69.09 | 59.84 | 90.14 | 192.8 | 264.8 | 338.6 | 420.9 | 500.2 | 15.35 | 41.48 | 30.8 | 25.57 | 20.02 | 6.558 | 0
3.5 | 1.022 | 1250 | 3.456 | 2.603 | 1169 | 1116 | 1094 | 1040 | 1083 | 92.12 | 77.59 | 68.74 | 60 | 90.21 | 192.7 | 264.7 | 338.1 | 421 | 499.9 | 15.75 | 41.49 | 30.57 | 25.31 | 19.66 | 6.52 | 0
3.5 | 1.022 | 1250 | 3.461 | 2.609 | 1167 | 1116 | 1093 | 1035 | 1074 | 92.63 | 77.47 | 69.31 | 60.07 | 89.92 | 192.9 | 264.6 | 338.5 | 419.6 | 500 | 15.54 | 41.38 | 30.56 | 25.48 | 19.8 | 6.594 | 0
3.5 | 1.022 | 1250 | 3.454 | 2.605 | 1171 | 1116 | 1091 | 1040 | 1086 | 92.26 | 77.4 | 69.13 | 59.8 | 89.92 | 192.6 | 264.6 | 337.6 | 420.6 | 499.8 | 15.48 | 41.42 | 30.75 | 25.39 | 19.9 | 6.621 | 0
3.5 | 1.022 | 1250 | 3.455 | 2.607 | 1173 | 1117 | 1094 | 1037 | 1077 | 92.36 | 77.45 | 68.68 | 59.62 | 90.34 | 192.7 | 264 | 338.3 | 420.6 | 499.8 | 15.52 | 41.61 | 30.58 | 25.4 | 20.14 | 6.506 | 0
3.5 | 1.022 | 1250 | 3.461 | 2.606 | 1173 | 1118 | 1095 | 1039 | 1087 | 92.63 | 77.47 | 69.49 | 60.02 | 89.78 | 192.8 | 264.6 | 338.2 | 421.1 | 500.4 | 15.27 | 41.75 | 30.64 | 25.37 | 19.81 | 6.67 | 0
3.5 | 1.022 | 1250 | 3.459 | 2.605 | 1172 | 1118 | 1094 | 1036 | 1089 | 92.12 | 77.49 | 69.39 | 59.76 | 90.16 | 192.4 | 264.4 | 336.9 | 419.9 | 499.7 | 15.43 | 41.71 | 30.59 | 25.46 | 19.97 | 6.538 | 0
3.5 | 1.022 | 1250 | 3.454 | 2.609 | 1174 | 1120 | 1094 | 1040 | 1084 | 92.61 | 77.57 | 68.84 | 59.98 | 90.04 | 192.4 | 264.7 | 338.1 | 419.5 | 500.1 | 15.45 | 41.89 | 30.68 | 25.47 | 19.98 | 6.542 | 0
3.5 | 1.022 | 1250 | 3.451 | 2.603 | 1173 | 1119 | 1093 | 1036 | 1084 | 92.49 | 77.48 | 68.9 | 59.78 | 90.1 | 192.4 | 264.1 | 337.9 | 421 | 499.9 | 15.32 | 41.79 | 30.74 | 25.5 | 19.8 | 6.555 | 0
3.5 | 1.022 | 1250 | 3.454 | 2.615 | 1176 | 1118 | 1094 | 1039 | 1073 | 92.38 | 77.57 | 69.48 | 60.01 | 89.93 | 192.4 | 264.5 | 338.1 | 419.3 | 499.8 | 15.43 | 42.01 | 30.58 | 25.52 | 19.86 | 6.455 | 0
3.5 | 1.022 | 1250 | 3.456 | 2.613 | 1174 | 1117 | 1091 | 1034 | 1084 | 92.77 | 77.51 | 68.82 | 60.16 | 89.95 | 192.4 | 264.6 | 337.5 | 420.2 | 500.2 | 15.52 | 41.97 | 30.65 | 25.62 | 19.64 | 6.609 | 0
3.5 | 1.022 | 1250 | 3.462 | 2.609 | 1172 | 1119 | 1092 | 1040 | 1077 | 92.35 | 77.46 | 68.68 | 59.72 | 89.7 | 192.4 | 263.8 | 336.9 | 419.6 | 499.7 | 15.56 | 41.71 | 30.74 | 25.45 | 19.99 | 6.491 | 0
3.5 | 1.022 | 1250 | 3.468 | 2.608 | 1176 | 1117 | 1092 | 1037 | 1083 | 92.24 | 77.61 | 69.85 | 59.81 | 89.78 | 192.4 | 264.5 | 338.4 | 420.2 | 500.2 | 15.76 | 41.67 | 30.71 | 25.55 | 19.77 | 6.595 | 0
3.5 | 1.022 | 1250 | 3.469 | 2.612 | 1177 | 1117 | 1093 | 1039 | 1079 | 92.49 | 77.51 | 69.21 | 60.02 | 89.66 | 192.5 | 264.3 | 336.8 | 420.7 | 500 | 15.6 | 41.7 | 30.71 | 25.48 | 19.95 | 6.581 | 0
3.5 | 1.022 | 1250 | 3.463 | 2.611 | 1183 | 1116 | 1091 | 1038 | 1079 | 92.37 | 77.56 | 68.83 | 59.82 | 89.4 | 192.2 | 264.3 | 337.5 | 419.9 | 500 | 15.34 | 41.48 | 30.66 | 25.53 | 19.73 | 6.512 | 0
3.5 | 1.022 | 1250 | 3.452 | 2.605 | 1180 | 1116 | 1088 | 1037 | 1079 | 92.42 | 77.47 | 69.4 | 59.73 | 89.41 | 192.1 | 263.8 | 337.2 | 420.3 | 500.1 | 15.72 | 41.52 | 30.71 | 25.4 | 19.43 | 6.585 | 0
3.5 | 1.022 | 1250 | 3.447 | 2.612 | 1175 | 1117 | 1091 | 1037 | 1069 | 92.8 | 77.51 | 69.2 | 59.73 | 89.38 | 192.4 | 263.5 | 337.7 | 419.4 | 499.8 | 15.55 | 41.69 | 30.61 | 25.54 | 19.68 | 6.577 | 0
3.5 | 1.022 | 1250 | 3.455 | 2.614 | 1172 | 1117 | 1089 | 1035 | 1081 | 92.56 | 77.4 | 68.93 | 59.75 | 89.32 | 191.9 | 264.2 | 337.9 | 420.4 | 500 | 15.5 | 41.93 | 30.65 | 25.41 | 19.41 | 6.508 | 0
3.5 | 1.022 | 1250 | 3.467 | 2.615 | 1169 | 1117 | 1090 | 1037 | 1072 | 92.54 | 77.45 | 69.1 | 59.74 | 89.44 | 191.8 | 263.3 | 337.4 | 420.9 | 500 | 15.56 | 41.87 | 30.42 | 25.44 | 19.61 | 6.669 | 0
3.5 | 1.022 | 1250 | 3.472 | 2.612 | 1178 | 1117 | 1086 | 1034 | 1082 | 92.61 | 77.56 | 69.1 | 59.95 | 89.21 | 192.2 | 264 | 337.6 | 420.2 | 500 | 15.24 | 41.78 | 30.59 | 25.45 | 19.42 | 6.538 | 0
3.5 | 1.022 | 1250 | 3.468 | 2.603 | 1179 | 1114 | 1088 | 1038 | 1073 | 92.23 | 77.61 | 69.04 | 59.94 | 89.38 | 192.2 | 263.7 | 337.1 | 420.9 | 499.8 | 15.47 | 41.85 | 30.57 | 25.42 | 19.64 | 6.628 | 0
3.5 | 1.022 | 1250 | 3.464 | 2.613 | 1179 | 1118 | 1091 | 1034 | 1071 | 92.71 | 77.55 | 69.34 | 59.83 | 89.28 | 192.1 | 263.9 | 338 | 420.3 | 500.1 | 15.33 | 41.89 | 30.42 | 25.43 | 19.56 | 6.567 | 0
3.5 | 1.022 | 1250 | 3.464 | 2.609 | 1176 | 1116 | 1088 | 1037 | 1074 | 92.64 | 77.61 | 69.07 | 59.75 | 88.99 | 191.7 | 264.4 | 338 | 420.7 | 500 | 15.36 | 41.67 | 30.48 | 25.33 | 19.27 | 6.509 | 0
3.5 | 1.022 | 1250 | 3.458 | 2.613 | 1176 | 1114 | 1085 | 1033 | 1065 | 92.55 | 77.54 | 68.98 | 59.81 | 89.09 | 192 | 264 | 337.8 | 420.1 | 500 | 15.7 | 41.8 | 30.64 | 25.49 | 19.5 | 6.544 | 0
3.5 | 1.022 | 1250 | 3.452 | 2.612 | 1181 | 1114 | 1088 | 1037 | 1075 | 92.79 | 77.52 | 69.58 | 59.83 | 89.04 | 192.2 | 264 | 338.1 | 420.5 | 500 | 15.51 | 41.71 | 30.66 | 25.42 | 19.31 | 6.478 | 0
3.5 | 1.022 | 1250 | 3.457 | 2.609 | 1172 | 1114 | 1087 | 1033 | 1067 | 92.46 | 77.54 | 69.09 | 59.82 | 89.11 | 191.8 | 263.6 | 337.8 | 421.2 | 500 | 15.69 | 41.43 | 30.39 | 25.51 | 19.31 | 6.49 | 0
3.5 | 1.022 | 1250 | 3.463 | 2.612 | 1167 | 1113 | 1084 | 1036 | 1071 | 92.64 | 77.47 | 68.84 | 59.54 | 89.13 | 191.9 | 264.2 | 338.1 | 420.9 | 500.1 | 15.76 | 41.46 | 30.34 | 25.33 | 19.33 | 6.606 | 0
3.5 | 1.022 | 1250 | 3.46 | 2.607 | 1170 | 1115 | 1085 | 1033 | 1066 | 92.47 | 77.48 | 69.41 | 59.71 | 88.95 | 191.9 | 264.2 | 337.4 | 420.9 | 499.8 | 15.49 | 41.38 | 30.5 | 25.51 | 19.67 | 6.513 | 0
3.5 | 1.022 | 1250 | 3.456 | 2.604 | 1175 | 1113 | 1087 | 1039 | 1069 | 92.19 | 77.5 | 69.13 | 59.67 | 88.94 | 191.9 | 263.9 | 338.3 | 421.7 | 500.2 | 15.53 | 41.52 | 30.44 | 25.36 | 19.67 | 6.578 | 0
3.5 | 1.022 | 1250 | 3.456 | 2.607 | 1176 | 1116 | 1088 | 1031 | 1074 | 92.57 | 77.44 | 68.83 | 59.48 | 88.99 | 192 | 264.2 | 338.3 | 421.1 | 500 | 15.54 | 41.64 | 30.46 | 25.54 | 19.49 | 6.578 | 0
3.5 | 1.022 | 1250 | 3.457 | 2.606 | 1174 | 1116 | 1088 | 1040 | 1069 | 92.52 | 77.47 | 69.72 | 59.81 | 88.74 | 191.9 | 264.1 | 337.9 | 420.4 | 499.9 | 15.3 | 41.65 | 30.5 | 25.34 | 19.63 | 6.529 | 0
3.5 | 1.022 | 1250 | 3.449 | 2.607 | 1176 | 1114 | 1084 | 1033 | 1076 | 92.31 | 77.54 | 68.99 | 59.63 | 89.09 | 191.7 | 264.4 | 338.4 | 420.9 | 500.2 | 15.43 | 41.97 | 30.72 | 25.54 | 19.39 | 6.591 | 0
3.5 | 1.022 | 1250 | 3.449 | 2.606 | 1171 | 1112 | 1086 | 1039 | 1066 | 92.73 | 77.49 | 68.52 | 59.81 | 88.99 | 191.9 | 263.9 | 338.6 | 421 | 499.8 | 15.47 | 41.97 | 30.65 | 25.42 | 19.59 | 6.503 | 0
3.5 | 1.022 | 1250 | 3.456 | 2.607 | 1170 | 1112 | 1087 | 1030 | 1077 | 92.56 | 77.59 | 69.37 | 59.93 | 88.91 | 192.2 | 264.5 | 338.5 | 421.2 | 500.2 | 15.49 | 41.99 | 30.58 | 25.57 | 19.03 | 6.601 | 0
3.5 | 1.022 | 1250 | 3.457 | 2.608 | 1169 | 1114 | 1084 | 1037 | 1062 | 92.28 | 77.65 | 69.05 | 59.67 | 89.11 | 192.2 | 264.6 | 337.7 | 420.9 | 499.8 | 15.67 | 41.93 | 30.5 | 25.41 | 19.67 | 6.637 | 0
3.5 | 1.022 | 1250 | 3.454 | 2.606 | 1170 | 1116 | 1086 | 1033 | 1068 | 92.72 | 77.55 | 68.36 | 59.77 | 88.81 | 192.4 | 264.5 | 338.2 | 421 | 499.9 | 15.49 | 41.75 | 30.75 | 25.6 | 19.73 | 6.499 | 0
3.5 | 1.022 | 1250 | 3.455 | 2.6 | 1172 | 1113 | 1087 | 1040 | 1073 | 92.35 | 77.5 | 69.23 | 59.8 | 88.76 | 192.1 | 264.7 | 338.2 | 422.6 | 500.2 | 15.58 | 41.65 | 30.81 | 25.47 | 19.67 | 6.598 | 0
3.5 | 1.022 | 1250 | 3.454 | 2.609 | 1172 | 1115 | 1088 | 1033 | 1066 | 92.6 | 77.33 | 69.32 | 59.69 | 88.71 | 192.2 | 264.8 | 338.2 | 420.9 | 500 | 15.61 | 41.57 | 30.68 | 25.61 | 19.7 | 6.478 | 0
3.5 | 1.022 | 1250 | 3.449 | 2.604 | 1175 | 1113 | 1085 | 1038 | 1077 | 92.48 | 77.39 | 68.54 | 59.93 | 88.62 | 192.2 | 264.6 | 338.2 | 421.2 | 500 | 15.45 | 41.52 | 30.76 | 25.55 | 19.49 | 6.507 | 0
3.5 | 1.022 | 1250 | 3.449 | 2.602 | 1173 | 1113 | 1086 | 1034 | 1069 | 92.15 | 77.39 | 68.93 | 59.65 | 88.95 | 192 | 264.2 | 338.4 | 421 | 499.9 | 15.77 | 41.63 | 30.63 | 25.65 | 19.79 | 6.523 | 0
3.5 | 1.022 | 1250 | 3.449 | 2.607 | 1168 | 1110 | 1085 | 1038 | 1078 | 92.69 | 77.54 | 69.28 | 59.38 | 88.96 | 192.3 | 264.4 | 339.5 | 421 | 500.2 | 15.85 | 41.86 | 30.62 | 25.37 | 19.2 | 6.563 | 0
3.5 | 1.022 | 1250 | 3.453 | 2.606 | 1165 | 1114 | 1085 | 1033 | 1064 | 92.27 | 77.43 | 68.48 | 59.67 | 89.05 | 192.2 | 264.4 | 338.2 | 421.8 | 499.7 | 15.83 | 41.86 | 30.67 | 25.6 | 19.54 | 6.554 | 0
3.5 | 1.022 | 1250 | 3.457 | 2.602 | 1168 | 1114 | 1085 | 1035 | 1068 | 92.23 | 77.63 | 68.72 | 59.64 | 88.92 | 192.2 | 264.4 | 338.3 | 420.5 | 500 | 15.89 | 41.97 | 30.67 | 25.51 | 19.57 | 6.632 | 0
3.5 | 1.022 | 1250 | 3.46 | 2.597 | 1168 | 1113 | 1083 | 1034 | 1065 | 92.46 | 77.56 | 69.23 | 59.52 | 88.88 | 192.5 | 264.7 | 338.3 | 422.3 | 500 | 15.93 | 42 | 30.93 | 25.65 | 19.3 | 6.495 | 0
3.5 | 1.022 | 1250 | 3.455 | 2.601 | 1172 | 1115 | 1087 | 1036 | 1057 | 92.11 | 77.58 | 68.64 | 59.49 | 88.57 | 192.5 | 264.8 | 338.3 | 421.6 | 500 | 15.97 | 41.81 | 30.67 | 25.46 | 19.49 | 6.607 | 0
3.5 | 1.022 | 1250 | 3.452 | 2.609 | 1173 | 1114 | 1089 | 1035 | 1064 | 92.34 | 77.55 | 68.78 | 59.72 | 88.48 | 192.2 | 265.3 | 338.7 | 421.7 | 499.9 | 16.18 | 41.97 | 30.73 | 25.67 | 19.31 | 6.5 | 0
3.5 | 1.022 | 1250 | 3.452 | 2.607 | 1169 | 1115 | 1086 | 1033 | 1061 | 92.33 | 77.54 | 68.97 | 59.68 | 88.39 | 192.3 | 264.6 | 338.1 | 422.5 | 499.8 | 16.14 | 41.85 | 30.64 | 25.42 | 19.61 | 6.542 | 0
3.5 | 1.022 | 1250 | 3.449 | 2.611 | 1170 | 1111 | 1085 | 1034 | 1072 | 92.31 | 77.77 | 68.6 | 59.68 | 88.18 | 192.4 | 264.8 | 339.5 | 421.6 | 500.2 | 16.29 | 41.84 | 30.67 | 25.61 | 19.19 | 6.533 | 0
3.5 | 1.022 | 1250 | 3.447 | 2.605 | 1164 | 1111 | 1084 | 1032 | 1064 | 92.39 | 77.61 | 68.61 | 59.64 | 88.38 | 192.5 | 264.6 | 338.4 | 422 | 499.8 | 16.32 | 41.83 | 30.82 | 25.55 | 19.52 | 6.608 | 0
3.5 | 1.022 | 1250 | 3.449 | 2.609 | 1163 | 1115 | 1087 | 1036 | 1072 | 92.32 | 77.4 | 69.28 | 59.71 | 88.2 | 192.5 | 264.6 | 339.1 | 421.5 | 500 | 15.93 | 41.59 | 30.7 | 25.53 | 19.52 | 6.523 | 0
3.5 | 1.022 | 1250 | 3.454 | 2.597 | 1163 | 1110 | 1084 | 1034 | 1059 | 92.03 | 77.52 | 68.61 | 59.7 | 88.32 | 192.3 | 264.7 | 339.2 | 422.1 | 500.1 | 16.05 | 41.47 | 30.55 | 25.44 | 19.36 | 6.549 | 0
3.5 | 1.022 | 1250 | 3.454 | 2.599 | 1166 | 1114 | 1084 | 1034 | 1060 | 92.34 | 77.45 | 68.37 | 59.64 | 88.16 | 192.8 | 264.6 | 338.9 | 422.1 | 499.9 | 15.86 | 41.47 | 30.75 | 25.52 | 19.51 | 6.576 | 0
3.5 | 1.022 | 1250 | 3.45 | 2.597 | 1173 | 1114 | 1086 | 1032 | 1064 | 92.04 | 77.38 | 69.15 | 59.77 | 88.02 | 192.5 | 265.2 | 339.1 | 421.7 | 500.2 | 15.67 | 41.44 | 30.68 | 25.6 | 19.21 | 6.553 | 0
3.5 | 1.022 | 1250 | 3.45 | 2.594 | 1168 | 1114 | 1089 | 1035 | 1054 | 92.05 | 77.41 | 68.69 | 59.41 | 87.93 | 192.3 | 264.6 | 338.5 | 422.3 | 499.7 | 15.87 | 41.7 | 30.49 | 25.38 | 19.67 | 6.547 | 0
3.5 | 1.022 | 1250 | 3.449 | 2.601 | 1168 | 1114 | 1085 | 1032 | 1068 | 92.47 | 77.45 | 68.38 | 59.37 | 87.65 | 192.4 | 265.2 | 339.4 | 422.1 | 500.2 | 15.6 | 41.83 | 30.61 | 25.52 | 19.24 | 6.5 | 0
3.5 | 1.022 | 1250 | 3.448 | 2.599 | 1165 | 1113 | 1084 | 1035 | 1057 | 91.98 | 77.48 | 69.26 | 59.69 | 87.86 | 192.2 | 265.3 | 338.9 | 422.2 | 499.8 | 15.72 | 41.83 | 30.85 | 25.51 | 19.75 | 6.524 | 0
3.5 | 1.022 | 1250 | 3.447 | 2.606 | 1168 | 1114 | 1087 | 1032 | 1070 | 92.28 | 77.6 | 68.82 | 59.51 | 87.76 | 192.5 | 265.1 | 339.2 | 421.6 | 499.8 | 15.56 | 41.91 | 30.8 | 25.7 | 19.65 | 6.573 | 0
3.5 | 1.022 | 1250 | 3.455 | 2.602 | 1166 | 1115 | 1089 | 1035 | 1060 | 92.42 | 77.55 | 68.58 | 59.69 | 88.06 | 192.5 | 265 | 339.3 | 422.4 | 500 | 15.46 | 41.8 | 30.72 | 25.54 | 19.69 | 6.539 | 0
3.5 | 1.022 | 1250 | 3.455 | 2.597 | 1165 | 1114 | 1087 | 1032 | 1063 | 92.17 | 77.64 | 69.13 | 59.54 | 87.7 | 192.7 | 264.8 | 339 | 421.4 | 500 | 15.61 | 41.6 | 30.49 | 25.68 | 19.72 | 6.56 | 0
3.5 | 1.022 | 1250 | 3.449 | 2.606 | 1169 | 1116 | 1085 | 1035 | 1070 | 92.41 | 77.55 | 68.74 | 59.8 | 87.89 | 192.8 | 265.6 | 339.5 | 421.6 | 499.9 | 15.49 | 41.65 | 30.71 | 25.56 | 19.52 | 6.475 | 0
3.5 | 1.022 | 1250 | 3.448 | 2.598 | 1167 | 1114 | 1085 | 1031 | 1062 | 92.11 | 77.56 | 68.56 | 59.72 | 87.92 | 192.7 | 265.2 | 338.5 | 421.5 | 500.2 | 15.41 | 41.52 | 30.71 | 25.64 | 19.71 | 6.571 | 0
3.5 | 1.022 | 1250 | 3.447 | 2.604 | 1168 | 1110 | 1086 | 1036 | 1069 | 92.08 | 77.7 | 69.49 | 59.99 | 88.06 | 193 | 265.2 | 339.6 | 421.6 | 500 | 15.61 | 41.75 | 30.65 | 25.58 | 19.27 | 6.438 | 0
3.5 | 1.022 | 1250 | 3.447 | 2.598 | 1163 | 1110 | 1083 | 1031 | 1059 | 92.22 | 77.47 | 68.89 | 59.55 | 88.01 | 193 | 265.2 | 338.6 | 421.1 | 499.9 | 15.59 | 41.64 | 30.7 | 25.7 | 19.54 | 6.686 | 0
3.5 | 1.022 | 1250 | 3.448 | 2.6 | 1163 | 1112 | 1084 | 1038 | 1066 | 92.07 | 77.46 | 68.53 | 59.83 | 88.17 | 192.8 | 265.2 | 338.6 | 421.1 | 500 | 15.4 | 41.47 | 30.76 | 25.53 | 19.5 | 6.541 | 0
3.5 | 1.022 | 1250 | 3.448 | 2.597 | 1166 | 1111 | 1084 | 1030 | 1058 | 91.98 | 77.46 | 69.12 | 59.5 | 88.31 | 192.4 | 265.3 | 339 | 422.8 | 499.8 | 15.44 | 41.55 | 30.69 | 25.61 | 19.42 | 6.549 | 0
3.5 | 1.022 | 1250 | 3.451 | 2.598 | 1165 | 1116 | 1086 | 1037 | 1059 | 92.33 | 77.36 | 68.99 | 59.6 | 88.11 | 192.7 | 264.7 | 338.5 | 422.1 | 500.1 | 15.27 | 41.49 | 30.5 | 25.46 | 19.56 | 6.603 | 0
3.5 | 1.022 | 1250 | 3.455 | 2.598 | 1170 | 1113 | 1083 | 1030 | 1063 | 92.06 | 77.42 | 68.46 | 59.69 | 87.97 | 192.7 | 265.2 | 338.4 | 422.2 | 499.9 | 15.26 | 41.53 | 30.53 | 25.72 | 19.51 | 6.475 | 0
3.5 | 1.022 | 1250 | 3.459 | 2.602 | 1166 | 1115 | 1085 | 1039 | 1058 | 92.08 | 77.42 | 68.96 | 59.45 | 88.07 | 192.7 | 264.7 | 338.2 | 421.8 | 499.7 | 15.48 | 41.73 | 30.66 | 25.44 | 19.94 | 6.54 | 0
3.5 | 1.022 | 1250 | 3.453 | 2.603 | 1168 | 1113 | 1086 | 1030 | 1067 | 92.25 | 77.54 | 68.87 | 59.68 | 88.09 | 192.9 | 265 | 339.8 | 421.8 | 500.2 | 15.21 | 41.83 | 30.57 | 25.67 | 19.51 | 6.519 | 0
3.5 | 1.022 | 1250 | 3.447 | 2.609 | 1168 | 1113 | 1088 | 1038 | 1061 | 91.98 | 77.56 | 68.51 | 59.65 | 88.18 | 192.7 | 264.9 | 338.9 | 422.3 | 499.8 | 15.52 | 41.91 | 30.55 | 25.42 | 19.91 | 6.492 | 0
3.5 | 1.022 | 1250 | 3.441 | 2.608 | 1164 | 1114 | 1085 | 1032 | 1071 | 92.47 | 77.56 | 68.94 | 59.49 | 88.22 | 193 | 264.7 | 339.2 | 420.4 | 500.2 | 15.57 | 41.91 | 30.64 | 25.62 | 19.44 | 6.547 | 0
3.5 | 1.022 | 1250 | 3.44 | 2.6 | 1160 | 1112 | 1082 | 1037 | 1064 | 92.16 | 77.6 | 68.82 | 59.51 | 88.31 | 192.9 | 264.8 | 338.8 | 421.4 | 500 | 15.5 | 41.67 | 30.61 | 25.34 | 19.35 | 6.605 | 0
3.5 | 1.022 | 1250 | 3.447 | 2.598 | 1159 | 1112 | 1082 | 1033 | 1064 | 91.92 | 77.62 | 68.67 | 59.55 | 88.28 | 192.9 | 264.9 | 339 | 421.3 | 499.9 | 15.74 | 41.68 | 30.65 | 25.56 | 19.41 | 6.498 | 0
3.5 | 1.022 | 1250 | 3.457 | 2.602 | 1163 | 1111 | 1083 | 1034 | 1061 | 92.25 | 77.46 | 69.01 | 59.71 | 88.28 | 192.9 | 265.5 | 338.9 | 421.8 | 500 | 15.51 | 41.69 | 30.7 | 25.37 | 19.56 | 6.575 | 0
3.5 | 1.022 | 1250 | 3.45 | 2.595 | 1163 | 1111 | 1083 | 1035 | 1057 | 91.87 | 77.47 | 68.73 | 59.58 | 88.08 | 192.5 | 265.1 | 337.7 | 422.7 | 499.8 | 15.38 | 41.39 | 30.42 | 25.6 | 19.75 | 6.477 | 0
3.5 | 1.022 | 1250 | 3.448 | 2.601 | 1167 | 1111 | 1080 | 1034 | 1067 | 92.17 | 77.52 | 68.56 | 59.77 | 88.19 | 192.6 | 265.2 | 338.5 | 421.9 | 500 | 15.51 | 41.51 | 30.61 | 25.32 | 19.28 | 6.432 | 0
3.5 | 1.022 | 1250 | 3.449 | 2.597 | 1165 | 1110 | 1083 | 1034 | 1060 | 92.12 | 77.42 | 68.75 | 59.28 | 88.14 | 192.6 | 264.9 | 338.4 | 422.3 | 500 | 15.39 | 41.46 | 30.58 | 25.47 | 19.64 | 6.647 | 0
3.5 | 1.022 | 1250 | 3.453 | 2.606 | 1164 | 1112 | 1085 | 1033 | 1064 | 92.01 | 77.34 | 68.97 | 59.7 | 88.22 | 192.3 | 265 | 339.3 | 421.6 | 499.8 | 15.36 | 41.6 | 30.4 | 25.26 | 19.57 | 6.498 | 0
3.5 | 1.022 | 1250 | 3.454 | 2.6 | 1165 | 1112 | 1080 | 1034 | 1059 | 92.27 | 77.57 | 68.68 | 59.41 | 88.2 | 192.2 | 264.7 | 339.5 | 422 | 500 | 15.42 | 41.71 | 30.56 | 25.36 | 19.7 | 6.529 | 0
3.5 | 1.022 | 1250 | 3.444 | 2.604 | 1166 | 1113 | 1083 | 1032 | 1061 | 92.21 | 77.55 | 68.57 | 59.41 | 88.11 | 192.7 | 264.2 | 339 | 422.3 | 499.9 | 15.38 | 41.62 | 30.57 | 25.34 | 19.72 | 6.556 | 0
3.5 | 1.022 | 1250 | 3.436 | 2.6 | 1168 | 1111 | 1081 | 1033 | 1061 | 91.93 | 77.68 | 68.86 | 59.44 | 88.22 | 192.9 | 264.8 | 339.3 | 421.4 | 500 | 15.53 | 41.81 | 30.64 | 25.42 | 19.5 | 6.571 | 0
3.5 | 1.022 | 1250 | 3.447 | 2.602 | 1157 | 1112 | 1082 | 1031 | 1056 | 92.18 | 77.48 | 68.46 | 59.42 | 87.96 | 192.9 | 264.7 | 338.4 | 421.4 | 500 | 15.68 | 41.9 | 30.56 | 25.35 | 19.57 | 6.557 | 0
3.5 | 1.022 | 1250 | 3.456 | 2.601 | 1156 | 1110 | 1082 | 1032 | 1060 | 92.13 | 77.58 | 68.53 | 59.42 | 88.09 | 192.8 | 265.3 | 339.3 | 421.4 | 499.9 | 15.45 | 41.86 | 30.44 | 25.35 | 19.23 | 6.552 | 0
3.5 | 1.022 | 1250 | 3.453 | 2.603 | 1163 | 1111 | 1079 | 1030 | 1054 | 91.84 | 77.65 | 68.7 | 59.55 | 87.93 | 192.7 | 265.5 | 339.2 | 422.3 | 499.7 | 15.64 | 41.86 | 30.61 | 25.39 | 19.68 | 6.551 | 0
3.5 | 1.022 | 1250 | 3.452 | 2.605 | 1168 | 1111 | 1083 | 1034 | 1067 | 92.42 | 77.54 | 68.68 | 59.56 | 88.06 | 192.9 | 265.4 | 338.7 | 421.9 | 500 | 15.37 | 41.82 | 30.73 | 25.4 | 19.67 | 6.439 | 0
3.5 | 1.022 | 1250 | 3.453 | 2.597 | 1164 | 1112 | 1086 | 1031 | 1057 | 92.01 | 77.6 | 68.85 | 59.43 | 88.09 | 192.4 | 265.3 | 338.7 | 422.7 | 499.9 | 15.4 | 41.49 | 30.66 | 25.39 | 19.47 | 6.535 | 0
3.5 | 1.022 | 1250 | 3.444 | 2.598 | 1161 | 1111 | 1082 | 1033 | 1062 | 91.95 | 77.48 | 68.75 | 59.61 | 87.86 | 192.4 | 264.7 | 338.6 | 421.4 | 500 | 15.55 | 41.29 | 30.56 | 25.33 | 19.47 | 6.591 | 0
3.5 | 1.022 | 1250 | 3.451 | 2.602 | 1164 | 1110 | 1082 | 1028 | 1057 | 92.22 | 77.41 | 68.63 | 59.57 | 87.93 | 192.5 | 265.4 | 339.5 | 421.4 | 499.9 | 15.36 | 41.26 | 30.66 | 25.47 | 19.54 | 6.422 | 0
3.5 | 1.022 | 1250 | 3.454 | 2.599 | 1161 | 1112 | 1084 | 1033 | 1056 | 91.83 | 77.41 | 68.69 | 59.64 | 87.99 | 192.5 | 265.2 | 339 | 422.5 | 499.9 | 15.65 | 41.08 | 30.58 | 25.26 | 19.74 | 6.585 | 0
3.5 | 1.022 | 1250 | 3.46 | 2.608 | 1163 | 1112 | 1084 | 1027 | 1063 | 92.25 | 77.44 | 68.89 | 59.64 | 87.71 | 192.9 | 264.9 | 339.7 | 421.6 | 500.2 | 15.65 | 41.32 | 30.53 | 25.38 | 19.41 | 6.553 | 0
3.5 | 1.022 | 1250 | 3.458 | 2.592 | 1162 | 1112 | 1084 | 1032 | 1055 | 92.03 | 77.45 | 68.39 | 59.35 | 87.83 | 193 | 264.5 | 338.5 | 422 | 499.7 | 15.5 | 41.53 | 30.46 | 25.3 | 19.82 | 6.52 | 0
3.5 | 1.022 | 1250 | 3.455 | 2.598 | 1167 | 1112 | 1085 | 1029 | 1069 | 91.88 | 77.65 | 68.73 | 59.47 | 87.84 | 192.7 | 264.8 | 338.5 | 421.2 | 500 | 15.52 | 41.77 | 30.5 | 25.44 | 19.52 | 6.552 | 0
3.5 | 1.022 | 1250 | 3.459 | 2.595 | 1167 | 1110 | 1085 | 1034 | 1060 | 92.24 | 77.55 | 68.76 | 59.57 | 87.85 | 192.6 | 265.5 | 339.7 | 422.4 | 500 | 15.34 | 41.81 | 30.57 | 25.27 | 19.66 | 6.539 | 0
3.5 | 1.022 | 1250 | 3.456 | 2.601 | 1163 | 1111 | 1087 | 1026 | 1068 | 92.09 | 77.44 | 68.49 | 59.17 | 87.78 | 192.7 | 265.2 | 338.7 | 421.2 | 500 | 15.3 | 41.71 | 30.47 | 25.42 | 19.42 | 6.532 | 0
3.5 | 1.022 | 1250 | 3.452 | 2.605 | 1167 | 1107 | 1085 | 1034 | 1055 | 92 | 77.49 | 68.78 | 59.51 | 87.89 | 192.9 | 265.5 | 338.9 | 421.3 | 500.1 | 15.41 | 41.78 | 30.46 | 25.28 | 19.4 | 6.597 | 0
3.5 | 1.022 | 1250 | 3.454 | 2.601 | 1160 | 1111 | 1083 | 1028 | 1060 | 92.19 | 77.39 | 68.82 | 59.14 | 87.97 | 192.9 | 264.7 | 338.6 | 422 | 499.8 | 15.44 | 41.64 | 30.47 | 25.41 | 19.59 | 6.512 | 0
3.5 | 1.022 | 1250 | 3.456 | 2.603 | 1160 | 1110 | 1084 | 1035 | 1061 | 92.06 | 77.61 | 68.58 | 59.53 | 87.97 | 192.6 | 265.2 | 339 | 421.7 | 500.1 | 15.44 | 41.5 | 30.51 | 25.18 | 19.21 | 6.483 | 0
3.5 | 1.022 | 1250 | 3.463 | 2.605 | 1159 | 1109 | 1083 | 1027 | 1055 | 92.08 | 77.61 | 69.06 | 59.84 | 87.71 | 192.5 | 265.6 | 338.6 | 422.4 | 500 | 15.78 | 41.57 | 30.42 | 25.37 | 19.53 | 6.559 | 0
3.5 | 1.022 | 1250 | 3.462 | 2.601 | 1164 | 1109 | 1083 | 1035 | 1065 | 92.22 | 77.5 | 68.72 | 59.57 | 87.93 | 193 | 264.8 | 338.4 | 420.9 | 499.8 | 15.55 | 41.5 | 30.32 | 25.21 | 19.33 | 6.52 | 0
3.5 | 1.022 | 1250 | 3.461 | 2.599 | 1170 | 1107 | 1079 | 1028 | 1056 | 91.78 | 77.63 | 68.58 | 59.46 | 87.82 | 192.8 | 265 | 339.1 | 422.3 | 500 | 15.68 | 41.29 | 30.38 | 25.39 | 19.39 | 6.512 | 0
3.5 | 1.022 | 1250 | 3.46 | 2.6 | 1167 | 1108 | 1083 | 1033 | 1065 | 92.07 | 77.55 | 68.87 | 59.38 | 87.82 | 193 | 264.8 | 338.9 | 421.9 | 500 | 15.79 | 41.23 | 30.35 | 25.24 | 19.31 | 6.517 | 0
3.5 | 1.022 | 1250 | 3.46 | 2.605 | 1164 | 1109 | 1085 | 1029 | 1055 | 92.08 | 77.42 | 68.84 | 59.26 | 87.84 | 192.7 | 265.2 | 339.2 | 421.6 | 499.7 | 15.53 | 41.34 | 30.32 | 25.42 | 19.39 | 6.506 | 0
3.5 | 1.022 | 1250 | 3.459 | 2.599 | 1161 | 1110 | 1081 | 1033 | 1060 | 91.86 | 77.46 | 68.63 | 59.75 | 87.74 | 192.3 | 264.5 | 338.4 | 422.1 | 500 | 15.75 | 41.31 | 30.26 | 25.03 | 19.43 | 6.56 | 0
3.5 | 1.022 | 1250 | 3.457 | 2.604 | 1165 | 1109 | 1080 | 1028 | 1056 | 92.34 | 77.47 | 69.3 | 59.28 | 87.91 | 192.8 | 264.6 | 339.3 | 421.5 | 500 | 15.61 | 41.53 | 30.34 | 25.36 | 19.17 | 6.396 | 0
3.5 | 1.022 | 1250 | 3.459 | 2.595 | 1164 | 1108 | 1080 | 1032 | 1054 | 91.83 | 77.53 | 68.55 | 59.02 | 87.48 | 192.8 | 265.1 | 338.7 | 422.1 | 499.9 | 15.53 | 41.61 | 30.48 | 25.2 | 19.41 | 6.617 | 0
3.5 | 1.022 | 1250 | 3.467 | 2.603 | 1163 | 1109 | 1082 | 1031 | 1060 | 92.11 | 77.62 | 68.62 | 59.4 | 87.65 | 192.6 | 265.1 | 338.9 | 421.8 | 499.9 | 15.72 | 41.74 | 30.25 | 25.41 | 19.35 | 6.493 | 0
3.5 | 1.022 | 1250 | 3.464 | 2.599 | 1167 | 1107 | 1081 | 1030 | 1054 | 92.32 | 77.74 | 68.89 | 59.26 | 87.75 | 192.6 | 265 | 338.9 | 422.3 | 500 | 15.54 | 41.69 | 30.13 | 25.19 | 19.46 | 6.592 | 0
3.5 | 1.022 | 1250 | 3.464 | 2.598 | 1168 | 1111 | 1079 | 1032 | 1062 | 91.87 | 77.6 | 68.51 | 58.98 | 87.58 | 192.7 | 264.7 | 339 | 422.3 | 499.8 | 15.61 | 41.54 | 30.27 | 25.3 | 19.58 | 6.61 | 0
3.5 | 1.022 | 1250 | 3.463 | 2.602 | 1170 | 1109 | 1079 | 1031 | 1054 | 92.19 | 77.76 | 68.59 | 59.24 | 87.82 | 192.7 | 265.4 | 338.9 | 421.4 | 499.9 | 15.51 | 41.71 | 30.46 | 25.21 | 19.74 | 6.536 | 0
3.5 | 1.022 | 1250 | 3.467 | 2.603 | 1163 | 1112 | 1084 | 1032 | 1061 | 92.38 | 77.65 | 69.41 | 59.07 | 87.6 | 192.7 | 264.9 | 338.8 | 421.8 | 499.9 | 15.34 | 41.48 | 30.33 | 25.29 | 19.82 | 6.505 | 0
3.5 | 1.022 | 1250 | 3.462 | 2.601 | 1161 | 1109 | 1078 | 1030 | 1061 | 92.16 | 77.67 | 68.69 | 59.31 | 87.68 | 192.7 | 265.1 | 339.4 | 421 | 500.1 | 15.36 | 41.27 | 30.28 | 25.17 | 19.39 | 6.479 | 0
3.5 | 1.022 | 1250 | 3.456 | 2.605 | 1165 | 1108 | 1077 | 1030 | 1055 | 92.09 | 77.56 | 68.44 | 59.36 | 87.54 | 192.8 | 264.9 | 339 | 421.5 | 499.6 | 15.27 | 41.3 | 30.31 | 25.2 | 19.78 | 6.536 | 0
3.5 | 1.022 | 1250 | 3.459 | 2.602 | 1166 | 1107 | 1079 | 1028 | 1062 | 92.13 | 77.45 | 69.09 | 59.46 | 87.69 | 192.9 | 265 | 338.6 | 420.7 | 500.1 | 14.94 | 41.26 | 30.41 | 25.22 | 19.51 | 6.493 | 0
3.5 | 1.022 | 1250 | 3.467 | 2.597 | 1166 | 1106 | 1078 | 1030 | 1054 | 91.89 | 77.46 | 68.76 | 59.22 | 87.71 | 192.5 | 265.1 | 339 | 422.1 | 500 | 15.11 | 41.24 | 30.39 | 25.23 | 19.58 | 6.522 | 0
3.5 | 1.022 | 1250 | 3.467 | 2.596 | 1167 | 1108 | 1079 | 1027 | 1063 | 92.17 | 77.48 | 68.34 | 59.14 | 87.73 | 192.7 | 264.8 | 338.1 | 420.7 | 499.9 | 15.06 | 41.4 | 30.26 | 25.24 | 19.36 | 6.581 | 0
3.5 | 1.022 | 1250 | 3.473 | 2.6 | 1170 | 1109 | 1078 | 1031 | 1052 | 92.03 | 77.42 | 69.31 | 59.28 | 87.62 | 192.5 | 265.3 | 338.6 | 421.4 | 500 | 14.93 | 41.55 | 30.53 | 25.26 | 19.79 | 6.492 | 0
3.5 | 1.022 | 1250 | 3.466 | 2.597 | 1167 | 1109 | 1080 | 1028 | 1059 | 92.01 | 77.54 | 68.56 | 59.31 | 87.76 | 192.5 | 265 | 338.2 | 421.7 | 499.9 | 15.26 | 41.58 | 30.48 | 25.23 | 19.81 | 6.507 | 0
3.5 | 1.022 | 1250 | 3.464 | 2.609 | 1170 | 1110 | 1083 | 1030 | 1056 | 92.64 | 77.52 | 68.31 | 59.31 | 87.84 | 192.8 | 264.9 | 339.1 | 421.1 | 499.9 | 15.02 | 41.65 | 30.31 | 25.25 | 19.62 | 6.491 | 0
3.5 | 1.022 | 1250 | 3.464 | 2.601 | 1165 | 1108 | 1080 | 1027 | 1057 | 92.1 | 77.45 | 68.89 | 58.86 | 87.48 | 192.7 | 264.9 | 338 | 421.4 | 500.2 | 15.15 | 41.62 | 30.55 | 25.35 | 19.74 | 6.582 | 0
3.5 | 1.022 | 1250 | 3.464 | 2.612 | 1165 | 1110 | 1082 | 1033 | 1059 | 92.26 | 77.48 | 68.57 | 59.27 | 87.67 | 192.8 | 264.5 | 338.7 | 420.8 | 499.7 | 15.09 | 41.72 | 30.46 | 25.31 | 19.91 | 6.439 | 0
3.5 | 1.022 | 1250 | 3.467 | 2.605 | 1168 | 1107 | 1081 | 1025 | 1054 | 92.47 | 77.54 | 68.1 | 59.16 | 87.74 | 192.7 | 264.9 | 339 | 421.7 | 500.2 | 14.79 | 41.63 | 30.57 | 25.36 | 19.88 | 6.61 | 0
3.5 | 1.022 | 1250 | 3.469 | 2.607 | 1167 | 1108 | 1084 | 1033 | 1063 | 91.96 | 77.52 | 69.35 | 59.3 | 87.64 | 192.8 | 264.6 | 338.4 | 421.4 | 499.9 | 15.02 | 41.5 | 30.51 | 25.14 | 19.78 | 6.524 | 0
3.5 | 1.022 | 1250 | 3.472 | 2.606 | 1172 | 1108 | 1081 | 1023 | 1052 | 92.3 | 77.76 | 68.84 | 59.31 | 87.9 | 193 | 265.2 | 338.5 | 420.3 | 500.1 | 14.93 | 41.5 | 30.54 | 25.45 | 19.74 | 6.533 | 0
3.5 | 1.022 | 1250 | 3.471 | 2.602 | 1167 | 1109 | 1080 | 1033 | 1060 | 92.21 | 77.53 | 68.05 | 59.21 | 87.63 | 192.8 | 264.4 | 338.3 | 421.4 | 500 | 14.93 | 41.24 | 30.57 | 25.25 | 20.02 | 6.595 | 0
3.5 | 1.022 | 1250 | 3.468 | 2.604 | 1168 | 1107 | 1082 | 1023 | 1056 | 92.15 | 77.56 | 68.91 | 59.43 | 87.63 | 192.6 | 264.9 | 338.7 | 420.6 | 499.8 | 15.08 | 41.27 | 30.6 | 25.4 | 19.8 | 6.456 | 0
3.5 | 1.022 | 1250 | 3.466 | 2.605 | 1167 | 1108 | 1083 | 1032 | 1059 | 92.49 | 77.33 | 68.82 | 59.56 | 87.57 | 192.4 | 265 | 338.6 | 422 | 500.1 | 15.08 | 41.35 | 30.63 | 25.27 | 19.74 | 6.582 | 0
3.5 | 1.022 | 1250 | 3.461 | 2.602 | 1167 | 1107 | 1081 | 1024 | 1065 | 92.32 | 77.44 | 68.05 | 59.13 | 87.58 | 192.4 | 264.5 | 337.8 | 420.4 | 500 | 14.98 | 41.43 | 30.67 | 25.55 | 19.64 | 6.474 | 0
3.5 | 1.022 | 1250 | 3.467 | 2.604 | 1170 | 1107 | 1080 | 1033 | 1060 | 92.08 | 77.57 | 68.8 | 59.37 | 87.74 | 192.3 | 264.6 | 338.2 | 421.1 | 499.8 | 15.14 | 41.59 | 30.75 | 25.33 | 19.86 | 6.533 | 0
3.5 | 1.022 | 1250 | 3.47 | 2.602 | 1167 | 1108 | 1081 | 1024 | 1064 | 92.35 | 77.51 | 68.94 | 59.38 | 87.83 | 192.5 | 264.5 | 338.3 | 421.5 | 500.1 | 15.07 | 41.64 | 30.69 | 25.54 | 19.58 | 6.549 | 0
3.5 | 1.022 | 1250 | 3.469 | 2.608 | 1169 | 1109 | 1084 | 1032 | 1057 | 92.14 | 77.64 | 68.3 | 59.1 | 88.03 | 192.4 | 265 | 338.6 | 421.1 | 499.9 | 14.96 | 41.64 | 30.68 | 25.33 | 19.96 | 6.486 | 0
3.5 | 1.022 | 1250 | 3.47 | 2.605 | 1167 | 1108 | 1084 | 1026 | 1066 | 92.21 | 77.53 | 68.45 | 59.35 | 88.13 | 192.3 | 264.7 | 338 | 421.4 | 500 | 15.14 | 41.76 | 30.55 | 25.61 | 19.8 | 6.572 | 0
3.5 | 1.022 | 1250 | 3.472 | 2.613 | 1171 | 1107 | 1079 | 1031 | 1060 | 92.49 | 77.56 | 68.66 | 59.05 | 88.1 | 192.8 | 264.2 | 338.3 | 420.6 | 500.1 | 14.87 | 41.73 | 30.62 | 25.27 | 19.78 | 6.515 | 0
3.5 | 1.022 | 1250 | 3.469 | 2.608 | 1171 | 1108 | 1081 | 1027 | 1062 | 92.02 | 77.62 | 68.31 | 58.93 | 87.98 | 192.6 | 264.7 | 338.5 | 420.9 | 499.9 | 15.08 | 41.66 | 30.76 | 25.61 | 19.86 | 6.523 | 0
3.5 | 1.022 | 1250 | 3.466 | 2.615 | 1169 | 1111 | 1085 | 1031 | 1061 | 92.4 | 77.55 | 68.38 | 59.45 | 88.17 | 192.5 | 264.6 | 338.4 | 420.9 | 499.8 | 15.08 | 41.7 | 30.76 | 25.41 | 19.99 | 6.504 | 0
3.5 | 1.022 | 1250 | 3.467 | 2.606 | 1167 | 1107 | 1081 | 1027 | 1066 | 92.26 | 77.7 | 69.19 | 59.22 | 88.14 | 192.5 | 265 | 338.4 | 420.9 | 500.2 | 14.88 | 41.66 | 30.71 | 25.48 | 19.77 | 6.508 | 0
3.5 | 1.022 | 1250 | 3.469 | 2.605 | 1166 | 1106 | 1079 | 1031 | 1077 | 91.96 | 77.7 | 68.46 | 59.17 | 88.1 | 192.4 | 264.2 | 338.2 | 421 | 500 | 15.2 | 41.5 | 30.52 | 25.25 | 19.44 | 6.505 | 0
3.5 | 1.022 | 1250 | 3.466 | 2.605 | 1172 | 1106 | 1079 | 1027 | 1064 | 92.58 | 77.62 | 68.46 | 59.32 | 88.49 | 192.7 | 264.6 | 338.1 | 420.3 | 500 | 15.01 | 41.52 | 30.91 | 25.62 | 19.66 | 6.607 | 0
3.5 | 1.022 | 1250 | 3.476 | 2.602 | 1166 | 1108 | 1083 | 1031 | 1071 | 92.3 | 77.38 | 68.83 | 59.08 | 88.48 | 192.3 | 264.7 | 338.1 | 421.8 | 499.7 | 15.05 | 41.3 | 30.69 | 25.41 | 19.78 | 6.578 | 0
3.5 | 1.022 | 1250 | 3.48 | 2.606 | 1165 | 1108 | 1082 | 1028 | 1062 | 92.24 | 77.41 | 68.52 | 59.44 | 88.6 | 192.1 | 264.6 | 338.4 | 421.1 | 500 | 15.2 | 41.43 | 30.52 | 25.54 | 19.79 | 6.524 | 0
3.5 | 1.022 | 1250 | 3.475 | 2.606 | 1172 | 1111 | 1079 | 1031 | 1069 | 92.33 | 77.45 | 68.18 | 59.11 | 88.32 | 192.3 | 264.4 | 337.9 | 421.4 | 500 | 14.95 | 41.48 | 30.82 | 25.42 | 20.05 | 6.533 | 0
3.5 | 1.022 | 1250 | 3.477 | 2.604 | 1172 | 1110 | 1083 | 1028 | 1067 | 92.14 | 77.43 | 69.01 | 58.93 | 88.58 | 192.4 | 264.2 | 337.9 | 420.5 | 499.8 | 14.96 | 41.66 | 30.72 | 25.63 | 19.81 | 6.422 | 0
3.5 | 1.022 | 1250 | 3.479 | 2.607 | 1173 | 1107 | 1082 | 1029 | 1074 | 92.23 | 77.44 | 68.74 | 59.33 | 88.52 | 192.4 | 264.5 | 338.9 | 421.3 | 500.2 | 14.94 | 41.92 | 30.65 | 25.58 | 19.76 | 6.604 | 0
3.5 | 1.022 | 1250 | 3.477 | 2.602 | 1169 | 1107 | 1080 | 1030 | 1083 | 92.28 | 77.59 | 68.14 | 59.1 | 88.81 | 192.3 | 264.4 | 338.3 | 419.9 | 500 | 14.85 | 41.91 | 30.72 | 25.57 | 19.59 | 6.458 | 0
3.5 | 1.022 | 1250 | 3.475 | 2.616 | 1171 | 1108 | 1080 | 1031 | 1072 | 92.11 | 77.68 | 68.64 | 58.88 | 88.91 | 192.3 | 264.6 | 338.6 | 420.7 | 500 | 15.05 | 41.92 | 30.81 | 25.52 | 19.64 | 6.551 | 0
3.5 | 1.022 | 1250 | 3.481 | 2.609 | 1172 | 1111 | 1083 | 1031 | 1075 | 92.36 | 77.66 | 68.6 | 59.07 | 88.94 | 192.5 | 264.4 | 337.9 | 420.6 | 500 | 15.13 | 41.94 | 30.95 | 25.58 | 19.71 | 6.618 | 0
3.5 | 1.022 | 1250 | 3.482 | 2.611 | 1172 | 1110 | 1083 | 1029 | 1065 | 92.53 | 77.53 | 68.57 | 59.12 | 89.1 | 192.6 | 264.4 | 338.2 | 420.2 | 499.8 | 14.93 | 41.83 | 30.87 | 25.55 | 19.64 | 6.399 | 0
3.5 | 1.022 | 1250 | 3.477 | 2.603 | 1171 | 1107 | 1080 | 1029 | 1068 | 92.14 | 77.68 | 68.76 | 59.26 | 88.88 | 192.4 | 265.2 | 337.5 | 421.3 | 500.1 | 15.2 | 41.73 | 30.74 | 25.59 | 19.51 | 6.568 | 0
3.5 | 1.022 | 1250 | 3.478 | 2.612 | 1171 | 1109 | 1078 | 1029 | 1063 | 92.44 | 77.5 | 68.66 | 59.34 | 88.92 | 192.4 | 264.6 | 338.1 | 419.8 | 499.7 | 15.04 | 41.49 | 30.86 | 25.62 | 19.88 | 6.46 | 0
3.5 | 1.022 | 1250 | 3.483 | 2.606 | 1170 | 1106 | 1080 | 1029 | 1063 | 92.28 | 77.56 | 68.69 | 59.59 | 88.48 | 192.3 | 264.8 | 338 | 421.4 | 500 | 14.92 | 41.5 | 30.88 | 25.59 | 19.83 | 6.531 | 0
3.5 | 1.022 | 1250 | 3.484 | 2.61 | 1171 | 1106 | 1083 | 1026 | 1070 | 92.23 | 77.4 | 68.7 | 59.05 | 88.52 | 192.2 | 264.2 | 337.9 | 421.6 | 500.1 | 15.13 | 41.55 | 30.65 | 25.53 | 19.66 | 6.534 | 0
3.5 | 1.022 | 1250 | 3.481 | 2.611 | 1176 | 1106 | 1081 | 1029 | 1060 | 92.71 | 77.49 | 68.78 | 59.36 | 88.54 | 192.4 | 264.4 | 338.2 | 419.9 | 500 | 14.8 | 41.63 | 30.72 | 25.64 | 19.84 | 6.521 | 0
3.5 | 1.022 | 1250 | 3.476 | 2.605 | 1173 | 1108 | 1079 | 1025 | 1071 | 92.19 | 77.43 | 68.53 | 59.21 | 88.44 | 192 | 263.8 | 337.6 | 421.5 | 500 | 14.99 | 41.64 | 30.76 | 25.63 | 19.63 | 6.621 | 0
3.5 | 1.022 | 1250 | 3.482 | 2.609 | 1171 | 1108 | 1081 | 1030 | 1058 | 92.48 | 77.37 | 69.13 | 59.5 | 88.31 | 192.3 | 264.3 | 338.5 | 420 | 500 | 15.09 | 41.92 | 30.71 | 25.43 | 19.68 | 6.478 | 0
3.5 | 1.022 | 1250 | 3.486 | 2.607 | 1171 | 1108 | 1080 | 1025 | 1067 | 92.58 | 77.38 | 68.59 | 59.21 | 87.96 | 192.5 | 264.4 | 338.7 | 421.4 | 500 | 14.9 | 41.81 | 30.77 | 25.61 | 19.66 | 6.531 | 0
3.5 | 1.022 | 1250 | 3.473 | 2.611 | 1173 | 1108 | 1080 | 1032 | 1062 | 92.28 | 77.59 | 68.44 | 59.03 | 88.41 | 192.5 | 264.2 | 337.3 | 420.8 | 499.9 | 15.01 | 41.85 | 30.68 | 25.49 | 19.81 | 6.519 | 0
3.5 | 1.022 | 1250 | 3.47 | 2.611 | 1176 | 1107 | 1078 | 1027 | 1063 | 92.52 | 77.67 | 68.87 | 59.32 | 88.2 | 192.4 | 264.4 | 338.5 | 421 | 500.2 | 15.01 | 41.94 | 30.93 | 25.71 | 19.61 | 6.534 | 0
3.5 | 1.022 | 1250 | 3.467 | 2.603 | 1167 | 1108 | 1080 | 1031 | 1064 | 92.29 | 77.66 | 68.59 | 59.25 | 88.11 | 192.3 | 264.1 | 337.7 | 421.2 | 499.9 | 15.12 | 41.87 | 30.79 | 25.53 | 19.41 | 6.52 | 0
3.5 | 1.022 | 1250 | 3.471 | 2.614 | 1167 | 1107 | 1082 | 1026 | 1054 | 92.26 | 77.59 | 68.49 | 58.86 | 88.2 | 192.1 | 264.9 | 338.6 | 420.6 | 500.1 | 15.17 | 41.91 | 30.68 | 25.66 | 19.68 | 6.525 | 0
3.5 | 1.022 | 1250 | 3.469 | 2.608 | 1165 | 1105 | 1080 | 1030 | 1062 | 92.59 | 77.51 | 69.31 | 59.36 | 87.98 | 192.2 | 264.8 | 337.9 | 421.6 | 499.9 | 15.14 | 41.79 | 30.76 | 25.43 | 19.49 | 6.532 | 0
3.5 | 1.022 | 1250 | 3.471 | 2.613 | 1167 | 1107 | 1078 | 1029 | 1056 | 92.3 | 77.54 | 68.43 | 58.85 | 87.96 | 192.3 | 264 | 338.5 | 421.9 | 499.9 | 15.01 | 41.48 | 30.7 | 25.64 | 19.57 | 6.479 | 0
3.5 | 1.022 | 1250 | 3.472 | 2.608 | 1167 | 1105 | 1076 | 1027 | 1064 | 92.34 | 77.51 | 68.5 | 59.34 | 87.72 | 192.2 | 264.6 | 338.1 | 421.4 | 500.3 | 15.19 | 41.42 | 30.87 | 25.49 | 19.37 | 6.543 | 0
3.5 | 1.022 | 1250 | 3.472 | 2.605 | 1166 | 1109 | 1083 | 1029 | 1057 | 92.49 | 77.36 | 69 | 59.56 | 87.83 | 192.2 | 264 | 338.2 | 421.7 | 499.5 | 14.94 | 41.4 | 30.79 | 25.7 | 19.89 | 6.455 | 0
3.5 | 1.022 | 1250 | 3.475 | 2.602 | 1169 | 1108 | 1079 | 1028 | 1061 | 92.07 | 77.58 | 68.6 | 59.11 | 87.73 | 191.9 | 264.7 | 338.9 | 421.2 | 500.3 | 14.9 | 41.48 | 30.65 | 25.46 | 19.7 | 6.591 | 0
3.5 | 1.022 | 1250 | 3.478 | 2.604 | 1167 | 1107 | 1076 | 1028 | 1064 | 92.23 | 77.45 | 67.95 | 59.06 | 87.72 | 192.1 | 264.3 | 339 | 422.1 | 499.8 | 15.1 | 41.61 | 30.77 | 25.67 | 19.54 | 6.498 | 0
3.5 | 1.022 | 1250 | 3.472 | 2.607 | 1173 | 1107 | 1080 | 1028 | 1058 | 92.39 | 77.56 | 69.31 | 59.29 | 87.72 | 192.6 | 264.5 | 338.5 | 420.5 | 500 | 14.78 | 41.84 | 30.82 | 25.59 | 19.69 | 6.557 | 0
3.5 | 1.022 | 1250 | 3.474 | 2.602 | 1171 | 1106 | 1082 | 1030 | 1060 | 92.02 | 77.46 | 68.68 | 58.96 | 87.72 | 192.1 | 264.4 | 338.8 | 421.6 | 500 | 15.05 | 41.91 | 30.7 | 25.64 | 19.66 | 6.538 | 0
3.5 | 1.022 | 1250 | 3.475 | 2.606 | 1169 | 1108 | 1079 | 1028 | 1056 | 92.59 | 77.66 | 68.07 | 59.55 | 87.78 | 192.2 | 264.5 | 338.5 | 421.2 | 499.8 | 15.03 | 41.86 | 30.74 | 25.5 | 19.67 | 6.476 | 0
3.5 | 1.022 | 1250 | 3.479 | 2.608 | 1172 | 1107 | 1079 | 1028 | 1063 | 92.36 | 77.5 | 68.76 | 58.88 | 87.67 | 192.2 | 265.1 | 339.1 | 421.9 | 500 | 14.95 | 41.79 | 30.82 | 25.64 | 19.49 | 6.573 | 0
3.5 | 1.022 | 1250 | 3.475 | 2.604 | 1168 | 1106 | 1080 | 1027 | 1054 | 92.31 | 77.57 | 68.63 | 58.95 | 87.69 | 192.3 | 265 | 337.7 | 420.8 | 500.1 | 15.24 | 41.89 | 30.84 | 25.54 | 19.65 | 6.485 | 0
3.5 | 1.022 | 1250 | 3.467 | 2.611 | 1169 | 1108 | 1082 | 1028 | 1061 | 92.48 | 77.72 | 68.17 | 59.21 | 87.69 | 192.6 | 264.9 | 339.1 | 421.9 | 499.9 | 15.03 | 41.67 | 30.72 | 25.55 | 19.62 | 6.528 | 0
3.5 | 1.022 | 1250 | 3.466 | 2.599 | 1164 | 1109 | 1081 | 1031 | 1063 | 92.03 | 77.69 | 69.01 | 59.11 | 87.55 | 192.4 | 265 | 338.3 | 421 | 500 | 15.15 | 41.5 | 30.65 | 25.47 | 19.54 | 6.601 | 0
3.5 | 1.022 | 1250 | 3.466 | 2.613 | 1166 | 1106 | 1077 | 1029 | 1058 | 92.28 | 77.64 | 68.73 | 59.09 | 87.64 | 192.4 | 264.9 | 339.1 | 421.4 | 500 | 15.13 | 41.63 | 30.91 | 25.57 | 19.81 | 6.462 | 0
3.5 | 1.022 | 1250 | 3.46 | 2.604 | 1166 | 1106 | 1080 | 1029 | 1060 | 92.44 | 77.4 | 68.26 | 59.24 | 87.78 | 192.4 | 265 | 338.1 | 421.3 | 499.9 | 14.96 | 41.63 | 30.99 | 25.58 | 19.76 | 6.509 | 0
3.5 | 1.022 | 1250 | 3.46 | 2.608 | 1167 | 1107 | 1084 | 1031 | 1057 | 92.22 | 77.33 | 68.82 | 59.24 | 87.97 | 192.4 | 264 | 338.9 | 421.1 | 500 | 15.05 | 41.39 | 30.85 | 25.61 | 19.94 | 6.461 | 0
3.5 | 1.022 | 1250 | 3.452 | 2.603 | 1167 | 1104 | 1078 | 1027 | 1065 | 92.28 | 77.39 | 68.75 | 59.28 | 87.71 | 192.7 | 265.1 | 338.4 | 421.2 | 500.2 | 15.11 | 41.55 | 30.95 | 25.53 | 19.32 | 6.541 | 0
3.5 | 1.022 | 1250 | 3.454 | 2.606 | 1164 | 1108 | 1081 | 1031 | 1056 | 92.16 | 77.38 | 67.97 | 59.26 | 87.94 | 192.6 | 264.7 | 338.5 | 420.9 | 499.8 | 14.92 | 41.55 | 30.87 | 25.66 | 19.8 | 6.473 | 0
3.5 | 1.022 | 1250 | 3.451 | 2.602 | 1161 | 1107 | 1082 | 1025 | 1063 | 91.99 | 77.59 | 68.76 | 59.04 | 87.6 | 192.5 | 264.9 | 338.4 | 421.2 | 500.2 | 15.07 | 41.67 | 31.13 | 25.72 | 19.67 | 6.513 | 0
3.5 | 1.022 | 1250 | 3.448 | 2.604 | 1161 | 1109 | 1083 | 1032 | 1060 | 92.12 | 77.55 | 69.08 | 59.43 | 87.73 | 192.5 | 264.4 | 338.4 | 422.6 | 499.8 | 15.05 | 41.88 | 31.06 | 25.66 | 19.66 | 6.537 | 0
3.5 | 1.022 | 1250 | 3.444 | 2.604 | 1161 | 1105 | 1083 | 1024 | 1059 | 92.15 | 77.65 | 68.3 | 59.16 | 87.65 | 192.7 | 264.9 | 338.3 | 420.9 | 500.2 | 14.95 | 42.08 | 30.95 | 25.77 | 19.66 | 6.594 | 0
3.5 | 1.022 | 1250 | 3.439 | 2.605 | 1158 | 1105 | 1082 | 1032 | 1064 | 91.99 | 77.5 | 68.16 | 59.16 | 87.71 | 192.3 | 264.8 | 338.1 | 422.3 | 499.8 | 15.13 | 42.08 | 30.97 | 25.65 | 19.74 | 6.492 | 0
3.5 | 1.022 | 1250 | 3.436 | 2.611 | 1159 | 1109 | 1084 | 1025 | 1054 | 92.51 | 77.53 | 69 | 59.3 | 87.84 | 192.5 | 264.7 | 338.5 | 421 | 500 | 14.94 | 42.01 | 30.98 | 25.65 | 19.84 | 6.525 | 0
3.5 | 1.022 | 1250 | 3.434 | 2.607 | 1156 | 1106 | 1085 | 1033 | 1064 | 92 | 77.52 | 68.39 | 59.14 | 87.58 | 192.6 | 264.8 | 339.4 | 422.6 | 500.1 | 15.08 | 41.78 | 30.92 | 25.65 | 19.64 | 6.543 | 0
3.5 | 1.022 | 1250 | 3.438 | 2.609 | 1155 | 1108 | 1083 | 1026 | 1057 | 91.86 | 77.55 | 68.37 | 59.07 | 87.79 | 192.8 | 264.7 | 338.2 | 421.2 | 499.7 | 15.1 | 41.7 | 31.04 | 25.79 | 19.84 | 6.468 | 0
3.5 | 1.022 | 1250 | 3.442 | 2.608 | 1158 | 1108 | 1082 | 1033 | 1065 | 92.05 | 77.62 | 69.2 | 59.44 | 87.55 | 192.7 | 264.7 | 339.1 | 421.8 | 500.2 | 14.84 | 41.44 | 31.11 | 25.76 | 19.77 | 6.531 | 0
3.5 | 1.022 | 1250 | 3.436 | 2.598 | 1155 | 1106 | 1083 | 1027 | 1060 | 91.7 | 77.52 | 68.49 | 59.35 | 87.6 | 192.5 | 264.5 | 338.5 | 422 | 499.8 | 15.16 | 41.3 | 31.06 | 25.82 | 19.88 | 6.494 | 0
3.5 | 1.022 | 1250 | 3.439 | 2.607 | 1159 | 1106 | 1084 | 1033 | 1060 | 91.89 | 77.49 | 68.48 | 59.22 | 87.83 | 192.6 | 264.7 | 339.6 | 421.5 | 499.8 | 15.04 | 41.49 | 30.95 | 25.66 | 19.98 | 6.545 | 0
3.5 | 1.022 | 1250 | 3.436 | 2.597 | 1158 | 1105 | 1085 | 1028 | 1064 | 91.79 | 77.41 | 68.89 | 59.23 | 87.81 | 192.4 | 265.3 | 338.3 | 422 | 500.2 | 14.96 | 41.59 | 30.94 | 25.83 | 19.89 | 6.546 | 0
3.5 | 1.022 | 1250 | 3.436 | 2.605 | 1160 | 1108 | 1083 | 1032 | 1056 | 91.87 | 77.42 | 68.52 | 59.4 | 87.69 | 192.3 | 264.6 | 339.1 | 421.7 | 499.8 | 15.08 | 41.62 | 31.06 | 25.66 | 20.27 | 6.409 | 0
3.5 | 1.022 | 1250 | 3.427 | 2.596 | 1158 | 1109 | 1082 | 1026 | 1068 | 92.15 | 77.48 | 68.6 | 59.3 | 87.83 | 192.5 | 265 | 338.8 | 421.4 | 500.2 | 15.03 | 41.85 | 31.19 | 25.89 | 19.65 | 6.533 | 0
3.5 | 1.022 | 1250 | 3.423 | 2.599 | 1153 | 1109 | 1087 | 1032 | 1069 | 91.74 | 77.49 | 69.19 | 59.52 | 87.75 | 192.3 | 264.7 | 338.6 | 421.6 | 499.7 | 14.97 | 41.84 | 30.93 | 25.77 | 20.14 | 6.513 | 0
3.5 | 1.022 | 1250 | 3.419 | 2.601 | 1150 | 1108 | 1080 | 1026 | 1079 | 91.83 | 77.72 | 68.68 | 59 | 87.82 | 192.3 | 265.5 | 339.2 | 420.8 | 500.2 | 15.16 | 41.96 | 30.79 | 25.85 | 19.57 | 6.476 | 0
3.5 | 1.022 | 1250 | 3.417 | 2.601 | 1144 | 1107 | 1080 | 1030 | 1073 | 91.95 | 77.49 | 68.24 | 59.49 | 88.21 | 192.5 | 264.7 | 338.5 | 422.3 | 499.9 | 15.1 | 41.85 | 30.82 | 25.61 | 19.71 | 6.504 | 0
3.5 | 1.022 | 1250 | 3.418 | 2.605 | 1146 | 1106 | 1081 | 1028 | 1075 | 91.58 | 77.56 | 68.95 | 59.01 | 88.09 | 192.9 | 265.2 | 338.8 | 420.7 | 499.8 | 15.05 | 41.96 | 30.95 | 25.86 | 19.9 | 6.55 | 0
3.5 | 1.022 | 1250 | 3.428 | 2.604 | 1147 | 1106 | 1083 | 1031 | 1077 | 91.6 | 77.56 | 68.66 | 59.08 | 88.64 | 192.7 | 265 | 338.5 | 421.8 | 499.9 | 15.15 | 42.09 | 30.94 | 25.68 | 19.69 | 6.555 | 0
3.5 | 1.022 | 1250 | 3.433 | 2.605 | 1146 | 1106 | 1083 | 1028 | 1068 | 91.75 | 77.58 | 68.25 | 59.41 | 88.46 | 192.7 | 265 | 338.1 | 421.1 | 500.2 | 14.92 | 41.98 | 30.79 | 25.82 | 19.86 | 6.53 | 0
3.5 | 1.022 | 1250 | 3.437 | 2.604 | 1154 | 1107 | 1078 | 1031 | 1076 | 91.46 | 77.6 | 68.97 | 59.19 | 88.61 | 192.6 | 265.3 | 339.3 | 421.3 | 499.8 | 14.95 | 41.7 | 30.81 | 25.64 | 19.65 | 6.467 | 0
3.5 | 1.022 | 1250 | 3.441 | 2.605 | 1155 | 1106 | 1079 | 1029 | 1068 | 91.62 | 77.55 | 68.83 | 59.14 | 88.54 | 192.9 | 264.8 | 337.7 | 421.3 | 499.8 | 14.95 | 41.63 | 30.81 | 25.75 | 19.98 | 6.554 | 0
3.5 | 1.022 | 1250 | 3.445 | 2.605 | 1159 | 1107 | 1082 | 1031 | 1075 | 91.57 | 77.47 | 68.45 | 59.38 | 88.31 | 192.8 | 264.7 | 339.3 | 421.7 | 500 | 14.76 | 41.43 | 30.78 | 25.71 | 19.76 | 6.458 | 0
3.5 | 1.022 | 1250 | 3.443 | 2.594 | 1157 | 1107 | 1079 | 1027 | 1071 | 91.38 | 77.46 | 68.87 | 59.09 | 88.51 | 192.5 | 264.5 | 338.2 | 420.8 | 499.9 | 15.14 | 41.42 | 30.79 | 25.68 | 19.75 | 6.49 | 0
3.5 | 1.022 | 1250 | 3.439 | 2.61 | 1161 | 1109 | 1081 | 1030 | 1077 | 91.8 | 77.35 | 68.65 | 59.2 | 88.07 | 192.7 | 264.5 | 338.6 | 420.9 | 500 | 14.96 | 41.56 | 30.85 | 25.78 | 20.12 | 6.558 | 0
3.5 | 1.022 | 1250 | 3.439 | 2.598 | 1159 | 1109 | 1081 | 1029 | 1074 | 91.75 | 77.34 | 68.51 | 59.4 | 88.11 | 192.5 | 265.1 | 338.6 | 421.3 | 499.8 | 15 | 41.81 | 31.02 | 25.71 | 19.99 | 6.477 | 0
3.5 | 1.022 | 1250 | 3.44 | 2.601 | 1156 | 1108 | 1083 | 1029 | 1074 | 91.87 | 77.36 | 68.93 | 59.17 | 88.13 | 192.6 | 264.1 | 338.6 | 420.9 | 500 | 15.2 | 41.97 | 30.78 | 25.59 | 19.92 | 6.565 | 0
3.5 | 1.022 | 1250 | 3.435 | 2.603 | 1159 | 1105 | 1081 | 1028 | 1083 | 91.94 | 77.49 | 68.76 | 59.59 | 87.95 | 192.7 | 265.1 | 338.3 | 420.3 | 500.2 | 15 | 42.09 | 30.78 | 25.77 | 19.55 | 6.477 | 0
3.5 | 1.022 | 1250 | 3.434 | 2.603 | 1156 | 1109 | 1080 | 1031 | 1072 | 91.53 | 77.52 | 68.35 | 59.04 | 88.16 | 192.5 | 264.5 | 337.9 | 420.7 | 499.6 | 15.1 | 41.98 | 31.03 | 25.91 | 20.12 | 6.44 | 0
3.5 | 1.022 | 1250 | 3.44 | 2.607 | 1155 | 1109 | 1082 | 1029 | 1080 | 91.72 | 77.75 | 68.67 | 59.08 | 88.21 | 192.5 | 264.8 | 338.5 | 420.5 | 500.2 | 15.08 | 42.19 | 31.05 | 25.92 | 19.79 | 6.552 | 0
3.5 | 1.022 | 1250 | 3.449 | 2.608 | 1154 | 1110 | 1086 | 1028 | 1080 | 91.79 | 77.6 | 68.64 | 59.26 | 88.29 | 192.4 | 264.8 | 338.1 | 421.6 | 499.8 | 14.89 | 41.94 | 30.85 | 25.81 | 19.96 | 6.466 | 0
3.5 | 1.022 | 1250 | 3.449 | 2.604 | 1161 | 1110 | 1081 | 1033 | 1084 | 91.82 | 77.57 | 68.66 | 59.18 | 88.29 | 192.7 | 264.8 | 337.6 | 419.9 | 500 | 14.93 | 41.79 | 30.95 | 25.81 | 19.78 | 6.546 | 0
3.5 | 1.022 | 1250 | 3.452 | 2.607 | 1165 | 1108 | 1081 | 1028 | 1081 | 91.88 | 77.5 | 68.75 | 59.17 | 88.38 | 192.6 | 264.6 | 338.2 | 420.9 | 500 | 14.94 | 41.82 | 31.02 | 25.83 | 19.95 | 6.547 | 0
3.5 | 1.022 | 1250 | 3.456 | 2.606 | 1162 | 1107 | 1084 | 1033 | 1071 | 91.74 | 77.58 | 68.77 | 59.23 | 88.27 | 192.6 | 264.5 | 337.8 | 420.3 | 499.9 | 14.93 | 41.78 | 30.99 | 25.76 | 20.11 | 6.501 | 0
3.5 | 1.022 | 1250 | 3.452 | 2.605 | 1163 | 1106 | 1083 | 1029 | 1079 | 91.66 | 77.49 | 68.77 | 59.27 | 88.54 | 192.5 | 264.5 | 338.7 | 420.7 | 500 | 15.09 | 41.78 | 30.91 | 25.8 | 19.77 | 6.535 | 0
3.5 | 1.022 | 1250 | 3.444 | 2.604 | 1163 | 1109 | 1086 | 1035 | 1072 | 91.88 | 77.35 | 68.71 | 59.48 | 88.18 | 192.4 | 264.2 | 337 | 420.1 | 499.9 | 14.99 | 41.63 | 30.9 | 25.82 | 20.2 | 6.46 | 0
3.5 | 1.022 | 1250 | 3.446 | 2.605 | 1165 | 1109 | 1082 | 1028 | 1091 | 91.76 | 77.38 | 68.75 | 59.39 | 88.01 | 192.4 | 264.1 | 338.4 | 420.1 | 500.2 | 14.96 | 41.63 | 30.98 | 25.84 | 19.55 | 6.421 | 0
3.5 | 1.022 | 1250 | 3.452 | 2.598 | 1159 | 1107 | 1082 | 1033 | 1083 | 91.84 | 77.46 | 68.74 | 59.42 | 88.25 | 192.4 | 264.5 | 337.5 | 420.1 | 499.9 | 15.25 | 41.89 | 30.98 | 25.69 | 19.63 | 6.534 | 0
3.5 | 1.022 | 1250 | 3.448 | 2.607 | 1161 | 1112 | 1088 | 1028 | 1088 | 92.3 | 77.39 | 69.42 | 59.43 | 88.16 | 192.4 | 264.1 | 338.1 | 419.7 | 499.9 | 14.93 | 41.8 | 30.94 | 25.87 | 19.72 | 6.567 | 0
3.5 | 1.022 | 1250 | 3.441 | 2.603 | 1167 | 1110 | 1084 | 1035 | 1078 | 91.91 | 77.56 | 68.59 | 59.33 | 88.64 | 192.1 | 264.5 | 337.3 | 420.6 | 499.8 | 14.91 | 41.84 | 30.94 | 25.81 | 19.9 | 6.486 | 0
3.5 | 1.022 | 1250 | 3.447 | 2.612 | 1164 | 1109 | 1085 | 1029 | 1072 | 92.09 | 77.54 | 68.38 | 59.23 | 88.38 | 192.3 | 263.9 | 337.6 | 420.5 | 500.1 | 15.06 | 41.98 | 30.91 | 25.91 | 19.95 | 6.457 | 0
3.5 | 1.022 | 1250 | 3.443 | 2.608 | 1161 | 1106 | 1086 | 1032 | 1076 | 92.15 | 77.57 | 69.15 | 59.5 | 88.28 | 192.5 | 264.6 | 337.4 | 420 | 500.1 | 14.92 | 42.15 | 31.01 | 25.7 | 19.31 | 6.513 | 0
3.5 | 1.022 | 1250 | 3.443 | 2.607 | 1160 | 1109 | 1086 | 1029 | 1065 | 91.83 | 77.52 | 68.82 | 59.1 | 88.44 | 192.1 | 264.1 | 337.1 | 419.8 | 499.7 | 15.1 | 41.94 | 30.81 | 25.83 | 19.92 | 6.513 | 0
3.5 | 1.022 | 1250 | 3.448 | 2.612 | 1160 | 1108 | 1084 | 1031 | 1075 | 92.23 | 77.64 | 68.13 | 59.27 | 88.16 | 192.2 | 264.4 | 338.2 | 420.1 | 500 | 15.1 | 42 | 30.98 | 25.72 | 19.71 | 6.504 | 0
3.5 | 1.022 | 1250 | 3.439 | 2.609 | 1160 | 1110 | 1084 | 1031 | 1068 | 91.84 | 77.63 | 69.08 | 59.26 | 88.08 | 192.3 | 264 | 337.5 | 421.6 | 499.7 | 15.06 | 41.73 | 31.02 | 25.76 | 19.95 | 6.473 | 0
3.5 | 1.022 | 1250 | 3.431 | 2.612 | 1162 | 1109 | 1085 | 1031 | 1078 | 91.91 | 77.6 | 69.04 | 59.66 | 87.89 | 192.4 | 264.2 | 337.7 | 419.7 | 500.2 | 15.14 | 41.55 | 30.91 | 25.71 | 19.79 | 6.501 | 0
3.5 | 1.022 | 1250 | 3.434 | 2.607 | 1157 | 1109 | 1087 | 1027 | 1076 | 92.29 | 77.4 | 68.46 | 59.35 | 87.85 | 192.3 | 263.7 | 337.4 | 420.5 | 499.7 | 15.03 | 41.45 | 30.8 | 25.86 | 19.76 | 6.498 | 0
3.5 | 1.022 | 1250 | 3.437 | 2.604 | 1152 | 1107 | 1085 | 1031 | 1073 | 91.88 | 77.45 | 68.73 | 59.44 | 87.77 | 192 | 263.6 | 337.5 | 419.5 | 500 | 14.98 | 41.45 | 30.6 | 25.51 | 19.89 | 6.56 | 0
3.5 | 1.022 | 1250 | 3.44 | 2.607 | 1156 | 1104 | 1082 | 1028 | 1075 | 91.92 | 77.51 | 69.05 | 59.36 | 87.96 | 192 | 264.5 | 339 | 420.7 | 500.2 | 15.01 | 41.74 | 30.79 | 25.71 | 19.66 | 6.508 | 0
3.5 | 1.022 | 1250 | 3.438 | 2.606 | 1160 | 1110 | 1084 | 1031 | 1068 | 91.92 | 77.38 | 68.31 | 59.39 | 88.09 | 192.1 | 264 | 336.7 | 420.2 | 499.7 | 14.87 | 41.8 | 31.06 | 25.61 | 20.03 | 6.496 | 0
3.5 | 1.022 | 1250 | 3.438 | 2.607 | 1164 | 1110 | 1087 | 1028 | 1076 | 91.78 | 77.6 | 68.68 | 59.47 | 87.93 | 191.9 | 263.9 | 338.1 | 420.1 | 500.1 | 14.89 | 41.71 | 30.91 | 25.81 | 19.55 | 6.475 | 0
3.5 | 1.022 | 1250 | 3.435 | 2.599 | 1158 | 1107 | 1084 | 1028 | 1065 | 91.84 | 77.6 | 69.2 | 59.15 | 88.08 | 191.9 | 263.7 | 336.9 | 420.4 | 499.9 | 15.08 | 41.92 | 30.75 | 25.66 | 19.63 | 6.475 | 0
3.5 | 1.022 | 1250 | 3.439 | 2.61 | 1157 | 1110 | 1082 | 1028 | 1076 | 91.85 | 77.58 | 68.39 | 59.26 | 87.9 | 192 | 264.3 | 338 | 419.8 | 499.9 | 14.9 | 41.83 | 30.79 | 25.73 | 19.48 | 6.479 | 0
3.5 | 1.022 | 1250 | 3.443 | 2.606 | 1158 | 1106 | 1081 | 1031 | 1066 | 91.81 | 77.65 | 68.4 | 59.17 | 88 | 191.7 | 265 | 337.8 | 421 | 500.1 | 15.09 | 41.89 | 30.88 | 25.62 | 19.66 | 6.514 | 0
3.5 | 1.022 | 1250 | 3.439 | 2.614 | 1158 | 1109 | 1087 | 1031 | 1069 | 92.1 | 77.47 | 68.9 | 58.93 | 87.76 | 192.1 | 263.5 | 337.5 | 420.5 | 499.8 | 15.14 | 41.93 | 30.84 | 25.68 | 20.01 | 6.515 | 0
3.5 | 1.022 | 1250 | 3.437 | 2.611 | 1161 | 1107 | 1082 | 1030 | 1071 | 91.95 | 77.53 | 68.64 | 59.42 | 87.87 | 192.3 | 264.2 | 337.9 | 420.6 | 500.2 | 15.02 | 41.91 | 30.95 | 25.74 | 19.62 | 6.585 | 0
3.5 | 1.022 | 1250 | 3.443 | 2.604 | 1155 | 1106 | 1083 | 1032 | 1067 | 91.71 | 77.62 | 68.37 | 59.32 | 87.67 | 192 | 263.7 | 337.2 | 420.8 | 499.7 | 15.27 | 41.86 | 30.96 | 25.8 | 20.05 | 6.467 | 0
3.5 | 1.022 | 1250 | 3.448 | 2.61 | 1155 | 1107 | 1084 | 1029 | 1074 | 92.05 | 77.59 | 68.99 | 59.2 | 87.73 | 192 | 264.5 | 338.4 | 419.6 | 500.2 | 15.04 | 41.66 | 30.8 | 25.59 | 19.55 | 6.459 | 0
3.5 | 1.022 | 1250 | 3.452 | 2.606 | 1158 | 1106 | 1083 | 1030 | 1065 | 91.72 | 77.48 | 68.82 | 59.69 | 87.47 | 191.8 | 264 | 338.1 | 421.2 | 500 | 15.08 | 41.45 | 30.71 | 25.57 | 19.85 | 6.482 | 0
3.5 | 1.022 | 1250 | 3.447 | 2.608 | 1165 | 1108 | 1083 | 1027 | 1076 | 91.88 | 77.64 | 68.45 | 59.26 | 87.7 | 192.3 | 263.8 | 338 | 419.4 | 499.8 | 15.06 | 41.64 | 30.9 | 25.71 | 19.88 | 6.496 | 0
3.5 | 1.022 | 1250 | 3.445 | 2.605 | 1169 | 1108 | 1082 | 1031 | 1066 | 92 | 77.37 | 68.62 | 59.24 | 87.79 | 192.2 | 264.1 | 338 | 420.5 | 499.8 | 14.75 | 41.64 | 31.23 | 25.81 | 19.87 | 6.605 | 0
3.5 | 1.022 | 1250 | 3.448 | 2.601 | 1165 | 1107 | 1084 | 1028 | 1073 | 91.79 | 77.44 | 68.87 | 59.37 | 87.63 | 191.7 | 263.8 | 337.2 | 420.2 | 500.3 | 14.92 | 41.68 | 30.94 | 25.79 | 19.84 | 6.566 | 0
3.5 | 1.022 | 1250 | 3.449 | 2.606 | 1162 | 1107 | 1085 | 1031 | 1070 | 92.22 | 77.56 | 68.77 | 59.34 | 87.81 | 191.8 | 264.4 | 338.4 | 420 | 499.9 | 14.96 | 41.95 | 30.67 | 25.68 | 19.62 | 6.455 | 0
3.5 | 1.022 | 1250 | 3.451 | 2.601 | 1158 | 1106 | 1083 | 1029 | 1062 | 91.98 | 77.48 | 68.84 | 59.36 | 87.57 | 191.8 | 264.2 | 337 | 420.5 | 500 | 15.04 | 42.02 | 30.83 | 25.73 | 19.87 | 6.607 | 0
3.5 | 1.022 | 1250 | 3.451 | 2.609 | 1161 | 1107 | 1083 | 1034 | 1071 | 91.81 | 77.61 | 68.8 | 59.28 | 87.51 | 192.1 | 264.5 | 338 | 420.1 | 500 | 15.17 | 42.12 | 31 | 25.75 | 19.7 | 6.4 | 0
3.5 | 1.022 | 1250 | 3.45 | 2.604 | 1161 | 1108 | 1085 | 1030 | 1064 | 91.98 | 77.61 | 68.7 | 58.94 | 87.81 | 192.1 | 264.4 | 337.3 | 420.8 | 499.9 | 15.11 | 42.01 | 31.05 | 25.79 | 19.77 | 6.546 | 0
3.5 | 1.022 | 1250 | 3.45 | 2.61 | 1162 | 1110 | 1087 | 1034 | 1075 | 91.87 | 77.57 | 68.97 | 59.49 | 87.32 | 192 | 263.8 | 337.4 | 420.4 | 500 | 15.03 | 41.86 | 31.01 | 25.72 | 19.91 | 6.465 | 0
3.5 | 1.022 | 1250 | 3.45 | 2.608 | 1163 | 1109 | 1083 | 1030 | 1064 | 91.95 | 77.48 | 68.73 | 59.22 | 87.67 | 191.9 | 264.4 | 337.8 | 420.2 | 499.8 | 15.07 | 41.89 | 30.77 | 25.7 | 19.95 | 6.463 | 0
3.5 | 1.022 | 1250 | 3.448 | 2.609 | 1160 | 1110 | 1083 | 1033 | 1080 | 92.23 | 77.43 | 68.29 | 59.22 | 87.46 | 192.2 | 263.8 | 337.7 | 420.4 | 499.9 | 14.99 | 41.64 | 30.84 | 25.47 | 19.78 | 6.503 | 0
3.5 | 1.022 | 1250 | 3.446 | 2.609 | 1165 | 1106 | 1083 | 1032 | 1078 | 91.94 | 77.5 | 69.59 | 59.25 | 87.76 | 192.3 | 264.4 | 338.3 | 419.7 | 500.2 | 14.95 | 41.52 | 30.99 | 25.67 | 19.65 | 6.503 | 0
3.5 | 1.022 | 1250 | 3.446 | 2.608 | 1159 | 1105 | 1085 | 1031 | 1077 | 91.85 | 77.37 | 68.66 | 59.41 | 87.69 | 192.2 | 263.8 | 337.5 | 419.9 | 499.8 | 15.16 | 41.66 | 30.88 | 25.57 | 19.98 | 6.514 | 0
3.5 | 1.022 | 1250 | 3.448 | 2.606 | 1157 | 1106 | 1082 | 1030 | 1080 | 91.94 | 77.45 | 68.51 | 59.37 | 87.89 | 192.3 | 263.8 | 337.8 | 419.8 | 500.2 | 14.92 | 41.66 | 30.92 | 25.64 | 19.51 | 6.487 | 0
3.5 | 1.022 | 1250 | 3.451 | 2.6 | 1163 | 1108 | 1084 | 1032 | 1072 | 91.65 | 77.45 | 69.26 | 59.65 | 88.1 | 191.8 | 264 | 337.6 | 420.6 | 499.9 | 14.99 | 41.58 | 30.89 | 25.46 | 19.62 | 6.465 | 0
3.5 | 1.022 | 1250 | 3.452 | 2.603 | 1166 | 1108 | 1084 | 1028 | 1082 | 92.09 | 77.49 | 68.96 | 59.3 | 88.29 | 191.9 | 264.2 | 337.2 | 419.6 | 499.9 | 15.04 | 41.85 | 30.91 | 25.64 | 19.48 | 6.537 | 0
3.5 | 1.022 | 1250 | 3.451 | 2.604 | 1166 | 1109 | 1085 | 1030 | 1072 | 91.97 | 77.51 | 68.34 | 59.42 | 88.29 | 192 | 264.3 | 337.6 | 420.7 | 500 | 14.93 | 41.91 | 31.03 | 25.7 | 19.75 | 6.517 | 0
3.5 | 1.022 | 1250 | 3.451 | 2.601 | 1163 | 1108 | 1086 | 1029 | 1081 | 91.84 | 77.64 | 68.98 | 59.28 | 88.45 | 191.8 | 263.8 | 337.1 | 420.1 | 499.8 | 15.09 | 41.87 | 30.76 | 25.73 | 19.75 | 6.486 | 0
3.5 | 1.022 | 1250 | 3.448 | 2.613 | 1163 | 1108 | 1082 | 1030 | 1075 | 92.31 | 77.56 | 69.06 | 59.31 | 88.52 | 192 | 264.3 | 338.1 | 420.5 | 500 | 14.93 | 41.91 | 30.95 | 25.68 | 19.67 | 6.542 | 0
3.5 | 1.022 | 1250 | 3.447 | 2.611 | 1159 | 1107 | 1084 | 1029 | 1075 | 91.96 | 77.47 | 68.4 | 59.31 | 88.32 | 191.8 | 264.1 | 337.1 | 420.6 | 499.9 | 14.99 | 41.95 | 30.82 | 25.56 | 19.93 | 6.515 | 0
3.5 | 1.022 | 1250 | 3.454 | 2.615 | 1158 | 1106 | 1085 | 1030 | 1074 | 91.99 | 77.56 | 68.73 | 59.24 | 88.38 | 192 | 263.8 | 338.1 | 419.7 | 499.9 | 15.04 | 42.13 | 30.76 | 25.56 | 19.63 | 6.467 | 0
3.5 | 1.022 | 1250 | 3.453 | 2.607 | 1160 | 1108 | 1080 | 1029 | 1070 | 92.03 | 77.69 | 69.06 | 59.26 | 88.14 | 192.2 | 263.9 | 337.6 | 420.6 | 500 | 14.97 | 41.94 | 31.05 | 25.7 | 19.96 | 6.542 | 0
3.5 | 1.022 | 1250 | 3.451 | 2.61 | 1165 | 1108 | 1085 | 1030 | 1077 | 91.85 | 77.63 | 68.57 | 59.28 | 88.12 | 192.2 | 263.9 | 337.8 | 419.4 | 499.8 | 15.08 | 41.77 | 31.04 | 25.76 | 19.86 | 6.366 | 0
3.5 | 1.022 | 1250 | 3.449 | 2.606 | 1168 | 1105 | 1085 | 1029 | 1070 | 91.99 | 77.5 | 68.64 | 59.56 | 88.44 | 192.1 | 264.4 | 338.1 | 420.6 | 500 | 14.99 | 41.75 | 30.97 | 25.77 | 19.91 | 6.493 | 0
3.5 | 1.022 | 1250 | 3.451 | 2.607 | 1166 | 1109 | 1086 | 1030 | 1078 | 91.92 | 77.35 | 69.33 | 59.21 | 88.12 | 192 | 263.6 | 337.3 | 420.1 | 500 | 14.87 | 41.46 | 30.81 | 25.62 | 19.93 | 6.523 | 0
3.5 | 1.022 | 1250 | 3.453 | 2.604 | 1168 | 1106 | 1080 | 1027 | 1069 | 92.03 | 77.54 | 68.87 | 59.29 | 88.39 | 192 | 264.2 | 338.1 | 419.4 | 500 | 15.06 | 41.66 | 30.81 | 25.77 | 19.7 | 6.499 | 0
3.5 | 1.022 | 1250 | 3.453 | 2.603 | 1164 | 1109 | 1080 | 1027 | 1073 | 92.18 | 77.33 | 68.34 | 59.42 | 88.23 | 191.9 | 263.9 | 337 | 420.5 | 499.9 | 15.09 | 41.92 | 31.22 | 25.6 | 19.94 | 6.523 | 0
3.5 | 1.022 | 1250 | 3.453 | 2.608 | 1162 | 1109 | 1085 | 1032 | 1072 | 91.99 | 77.44 | 68.82 | 59.33 | 88.13 | 191.7 | 264.2 | 337.9 | 419.1 | 500 | 14.91 | 42.08 | 31.11 | 25.79 | 19.91 | 6.452 | 0
3.5 | 1.022 | 1250 | 3.455 | 2.605 | 1163 | 1110 | 1086 | 1028 | 1062 | 91.88 | 77.51 | 68.83 | 59.38 | 88.2 | 191.7 | 264.1 | 337.5 | 420.9 | 499.9 | 15.12 | 41.99 | 30.8 | 25.73 | 20.08 | 6.523 | 0
3.5 | 1.022 | 1250 | 3.458 | 2.608 | 1163 | 1109 | 1081 | 1031 | 1071 | 92.22 | 77.61 | 68.37 | 59.27 | 87.82 | 192.1 | 263.7 | 337 | 419.9 | 500 | 14.96 | 42.03 | 30.84 | 25.82 | 19.89 | 6.557 | 0
3.5 | 1.022 | 1250 | 3.459 | 2.605 | 1168 | 1106 | 1081 | 1029 | 1072 | 91.99 | 77.6 | 68.82 | 59.39 | 88.25 | 191.9 | 264.3 | 337.7 | 420.1 | 499.9 | 14.91 | 41.84 | 30.78 | 25.7 | 19.76 | 6.514 | 0
3.5 | 1.022 | 1250 | 3.461 | 2.61 | 1168 | 1109 | 1084 | 1033 | 1081 | 91.94 | 77.59 | 68.88 | 59.33 | 87.97 | 191.9 | 263.8 | 337 | 419.7 | 499.9 | 15.1 | 41.98 | 31.1 | 25.77 | 20.08 | 6.544 | 0
3.5 | 1.022 | 1250 | 3.454 | 2.616 | 1169 | 1110 | 1085 | 1030 | 1076 | 92.35 | 77.39 | 68.92 | 59.02 | 88.13 | 192.2 | 264.2 | 338.4 | 419.6 | 500.2 | 14.93 | 41.87 | 31.02 | 25.85 | 19.99 | 6.496 | 0
3.5 | 1.022 | 1250 | 3.446 | 2.607 | 1169 | 1109 | 1083 | 1033 | 1081 | 91.99 | 77.6 | 68.78 | 59.47 | 88.38 | 192 | 263.6 | 337.1 | 420.3 | 499.8 | 15.16 | 41.92 | 30.94 | 25.71 | 19.99 | 6.575 | 0
3.5 | 1.022 | 1250 | 3.451 | 2.617 | 1166 | 1106 | 1081 | 1031 | 1079 | 92.31 | 77.59 | 68.89 | 59.55 | 88.33 | 192.3 | 263.8 | 337.6 | 419 | 500.2 | 15.07 | 42.03 | 30.96 | 25.62 | 19.28 | 6.431 | 0
3.5 | 1.022 | 1250 | 3.454 | 2.605 | 1162 | 1104 | 1077 | 1029 | 1067 | 92.11 | 77.52 | 68.76 | 59.21 | 88.38 | 192.1 | 264 | 337.1 | 419.8 | 500.2 | 15.07 | 41.54 | 30.81 | 25.54 | 19.25 | 6.592 | 0
3.5 | 1.022 | 1250 | 3.452 | 2.605 | 1164 | 1110 | 1087 | 1033 | 1070 | 91.8 | 77.45 | 69.33 | 59.35 | 88.43 | 191.9 | 263.6 | 337.1 | 419.4 | 499.5 | 15.16 | 41.76 | 31.1 | 25.65 | 19.82 | 6.391 | 0
3.5 | 1.022 | 1250 | 3.455 | 2.606 | 1168 | 1106 | 1081 | 1028 | 1060 | 92.31 | 77.51 | 68.84 | 59.46 | 88.35 | 191.9 | 264.3 | 337.9 | 420.8 | 500.3 | 14.96 | 41.72 | 31.04 | 25.68 | 19.86 | 6.488 | 0
3.5 | 1.022 | 1250 | 3.461 | 2.609 | 1166 | 1111 | 1085 | 1033 | 1073 | 91.9 | 77.29 | 68.42 | 59.01 | 88 | 191.7 | 263.7 | 336.3 | 421.6 | 499.6 | 15.07 | 41.72 | 31.13 | 25.74 | 20.07 | 6.408 | 0
3.5 | 1.022 | 1250 | 3.458 | 2.61 | 1171 | 1109 | 1087 | 1030 | 1070 | 92.07 | 77.42 | 69.46 | 59.69 | 88.03 | 191.8 | 264 | 337.5 | 419.6 | 500.1 | 14.96 | 41.94 | 31.02 | 25.76 | 19.96 | 6.547 | 0
3.5 | 1.022 | 1250 | 3.453 | 2.603 | 1167 | 1108 | 1085 | 1029 | 1072 | 92.35 | 77.45 | 68.82 | 59.22 | 87.81 | 191.8 | 263.5 | 337.1 | 420.1 | 500.2 | 14.99 | 41.94 | 30.9 | 25.62 | 19.92 | 6.614 | 0
3.5 | 1.022 | 1250 | 3.453 | 2.609 | 1166 | 1109 | 1086 | 1032 | 1075 | 92.14 | 77.52 | 67.82 | 59.39 | 87.71 | 191.8 | 263.8 | 338.2 | 419 | 499.7 | 15.05 | 42.27 | 31.13 | 25.75 | 20.03 | 6.393 | 0
3.5 | 1.022 | 1250 | 3.451 | 2.611 | 1167 | 1108 | 1083 | 1031 | 1075 | 92.3 | 77.52 | 69.38 | 59.17 | 87.68 | 191.8 | 264.1 | 338.8 | 420.2 | 500.4 | 15.1 | 42.09 | 31.17 | 25.68 | 19.72 | 6.558 | 0
3.5 | 1.022 | 1250 | 3.448 | 2.61 | 1165 | 1110 | 1087 | 1031 | 1082 | 92.29 | 77.42 | 69.01 | 59.28 | 87.74 | 192.2 | 263.4 | 336.6 | 419.7 | 499.8 | 15.02 | 42.24 | 31.24 | 25.65 | 19.66 | 6.458 | 0
3.5 | 1.022 | 1250 | 3.45 | 2.609 | 1168 | 1109 | 1089 | 1032 | 1074 | 92.12 | 77.64 | 68.39 | 59.51 | 88.05 | 192.2 | 264 | 337.7 | 419.8 | 499.8 | 15.04 | 42.13 | 30.97 | 25.82 | 19.72 | 6.548 | 0
3.5 | 1.022 | 1250 | 3.456 | 2.599 | 1165 | 1110 | 1083 | 1032 | 1081 | 92.16 | 77.69 | 68.92 | 59.4 | 88.01 | 192 | 263.7 | 336.6 | 420.1 | 500 | 15.16 | 41.99 | 31.35 | 25.85 | 19.8 | 6.537 | 0
3.5 | 1.022 | 1250 | 3.461 | 2.611 | 1166 | 1110 | 1087 | 1030 | 1067 | 92.17 | 77.53 | 69.16 | 59.31 | 88.38 | 191.8 | 264.8 | 337.6 | 420.4 | 500 | 14.91 | 41.73 | 31.21 | 25.68 | 19.62 | 6.403 | 0
3.5 | 1.022 | 1250 | 3.462 | 2.606 | 1168 | 1107 | 1089 | 1030 | 1071 | 92.17 | 77.46 | 68.61 | 59.38 | 88.2 | 191.7 | 264.7 | 337.5 | 420.6 | 500 | 15.13 | 41.54 | 31.16 | 25.87 | 20.01 | 6.608 | 0
3.5 | 1.022 | 1250 | 3.458 | 2.613 | 1169 | 1111 | 1091 | 1031 | 1071 | 92.53 | 77.4 | 68.58 | 59.3 | 88.07 | 192 | 263.3 | 337.1 | 419.4 | 499.8 | 14.88 | 41.58 | 31.14 | 25.71 | 19.99 | 6.338 | 0
3.5 | 1.022 | 1250 | 3.454 | 2.609 | 1169 | 1105 | 1084 | 1026 | 1078 | 92.14 | 77.36 | 69.44 | 59.42 | 87.81 | 191.6 | 263.8 | 338 | 420.8 | 500.4 | 14.9 | 41.48 | 30.75 | 25.58 | 19.44 | 6.652 | 0
3.5 | 1.022 | 1250 | 3.455 | 2.607 | 1165 | 1110 | 1087 | 1030 | 1080 | 92.02 | 77.38 | 68.65 | 59.54 | 87.7 | 191.5 | 263.3 | 337.6 | 419.2 | 499.8 | 15.21 | 42.06 | 31.28 | 25.78 | 19.82 | 6.395 | 0
3.5 | 1.022 | 1250 | 3.452 | 2.611 | 1168 | 1112 | 1091 | 1030 | 1076 | 92.44 | 77.55 | 68.47 | 59.18 | 87.87 | 191.7 | 264 | 337.8 | 419.4 | 499.8 | 14.86 | 42.11 | 31.32 | 25.94 | 20.11 | 6.413 | 0
3.5 | 1.022 | 1250 | 3.451 | 2.606 | 1167 | 1111 | 1092 | 1034 | 1086 | 92.14 | 77.48 | 69 | 59.53 | 88.07 | 191.8 | 263.7 | 337.2 | 420.9 | 500.1 | 15.2 | 41.98 | 31.05 | 25.86 | 19.69 | 6.463 | 0
3.5 | 1.022 | 1250 | 3.456 | 2.608 | 1165 | 1108 | 1084 | 1026 | 1080 | 92.42 | 77.61 | 68.81 | 59.42 | 88.3 | 192.5 | 263.7 | 338 | 418.9 | 500.3 | 15.21 | 42.32 | 31.09 | 25.71 | 19.3 | 6.532 | 0
3.5 | 1.022 | 1250 | 3.462 | 2.609 | 1165 | 1111 | 1089 | 1034 | 1086 | 92.22 | 77.32 | 68.34 | 59.14 | 88.44 | 192.2 | 264.2 | 336.9 | 419.6 | 499.7 | 14.96 | 42.21 | 31.14 | 25.8 | 19.81 | 6.59 | 0
3.5 | 1.022 | 1250 | 3.463 | 2.608 | 1169 | 1112 | 1093 | 1033 | 1077 | 92.12 | 77.48 | 68.96 | 59.44 | 88.49 | 191.7 | 264.4 | 337.1 | 419.9 | 499.8 | 14.99 | 42.17 | 31.46 | 25.88 | 20.05 | 6.406 | 0
3.5 | 1.022 | 1250 | 3.459 | 2.608 | 1170 | 1107 | 1086 | 1030 | 1082 | 92.44 | 77.6 | 69.16 | 59.57 | 88.53 | 191.8 | 264.1 | 338.2 | 421.6 | 500.4 | 14.97 | 41.99 | 31.01 | 25.67 | 19.38 | 6.593 | 0
3.5 | 1.022 | 1250 | 3.459 | 2.61 | 1167 | 1110 | 1088 | 1033 | 1085 | 91.96 | 77.53 | 68.53 | 59.3 | 88.61 | 191.8 | 263.8 | 336.4 | 419.6 | 499.7 | 15.06 | 41.88 | 31.05 | 25.76 | 19.66 | 6.455 | 0
3.5 | 1.022 | 1250 | 3.461 | 2.614 | 1168 | 1109 | 1086 | 1036 | 1085 | 92.13 | 77.62 | 68.94 | 59.43 | 88.69 | 192 | 264.3 | 337.2 | 419.2 | 500.2 | 14.91 | 41.75 | 31.1 | 25.42 | 19.12 | 6.348 | 0
3.5 | 1.022 | 1250 | 3.466 | 2.603 | 1166 | 1107 | 1083 | 1032 | 1080 | 92.24 | 77.46 | 69 | 59.6 | 89.05 | 191.9 | 263.5 | 337.7 | 420.8 | 499.9 | 15 | 41.19 | 30.82 | 25.46 | 19.31 | 6.755 | 0
3.5 | 1.022 | 1250 | 3.47 | 2.61 | 1169 | 1112 | 1089 | 1035 | 1072 | 92.13 | 77.57 | 68.77 | 59.54 | 89.21 | 191.8 | 263.6 | 338.5 | 419.8 | 499.7 | 15.2 | 41.57 | 31.07 | 25.8 | 19.95 | 6.463 | 0
3.5 | 1.022 | 1250 | 3.467 | 2.612 | 1172 | 1113 | 1088 | 1034 | 1081 | 92.41 | 77.46 | 69.24 | 59.42 | 88.88 | 191.9 | 263.8 | 336.6 | 421.1 | 499.8 | 15.01 | 41.77 | 31.32 | 25.65 | 19.86 | 6.353 | 0
3.5 | 1.022 | 1250 | 3.464 | 2.61 | 1174 | 1111 | 1085 | 1033 | 1078 | 92.34 | 77.46 | 68.86 | 59.51 | 89.2 | 191.9 | 263.3 | 337 | 420.2 | 500.2 | 14.85 | 41.44 | 30.91 | 25.77 | 19.59 | 6.544 | 0
3.5 | 1.022 | 1250 | 3.457 | 2.602 | 1171 | 1107 | 1085 | 1031 | 1084 | 92.22 | 77.47 | 68.95 | 59.71 | 88.79 | 191.8 | 263.6 | 338.2 | 419.6 | 500.4 | 15.01 | 41.73 | 30.66 | 25.23 | 18.71 | 6.376 | 0
3.5 | 1.022 | 1250 | 3.456 | 2.609 | 1164 | 1107 | 1087 | 1035 | 1075 | 92.32 | 77.45 | 69.08 | 59.25 | 88.91 | 192 | 263.9 | 337 | 419.1 | 499.7 | 15.06 | 42.24 | 31.13 | 25.62 | 19.33 | 6.609 | 0
3.5 | 1.022 | 1250 | 3.457 | 2.615 | 1165 | 1107 | 1084 | 1034 | 1062 | 92.05 | 77.73 | 68.89 | 59.53 | 89.18 | 191.8 | 264.8 | 338.5 | 420.2 | 500 | 14.91 | 42.05 | 31.04 | 25.62 | 19.52 | 6.545 | 0
3.5 | 1.022 | 1250 | 3.451 | 2.607 | 1165 | 1110 | 1087 | 1035 | 1075 | 91.99 | 77.59 | 68.06 | 59.38 | 88.75 | 191.5 | 263.5 | 337.3 | 421.4 | 499.8 | 15.12 | 42.09 | 31.27 | 25.76 | 19.9 | 6.439 | 0
3.5 | 1.022 | 1250 | 3.453 | 2.61 | 1167 | 1107 | 1084 | 1032 | 1068 | 92.67 | 77.69 | 70.04 | 59.47 | 89.05 | 192.2 | 263.8 | 336.7 | 420.6 | 500.3 | 15.1 | 41.89 | 30.88 | 25.37 | 19.24 | 6.469 | 0
3.5 | 1.022 | 1250 | 3.465 | 2.611 | 1164 | 1109 | 1087 | 1034 | 1076 | 92.25 | 77.36 | 68.81 | 59 | 88.46 | 191.9 | 264.4 | 337.1 | 421.1 | 499.9 | 15.11 | 41.72 | 30.76 | 25.52 | 19.44 | 6.58 | 0
3.5 | 1.022 | 1250 | 3.469 | 2.607 | 1166 | 1111 | 1082 | 1034 | 1066 | 92.12 | 77.56 | 68.71 | 59.68 | 88.71 | 191.6 | 263.8 | 337.5 | 419.5 | 499.8 | 15.21 | 41.67 | 31.14 | 25.58 | 20.07 | 6.59 | 0
3.5 | 1.022 | 1250 | 3.464 | 2.609 | 1169 | 1111 | 1089 | 1037 | 1074 | 92.34 | 77.42 | 68.84 | 59.67 | 88.22 | 191.9 | 264.6 | 339 | 422.1 | 499.8 | 14.94 | 41.8 | 31.25 | 25.69 | 20.02 | 6.453 | 0
3.5 | 1.022 | 1250 | 3.453 | 2.614 | 1170 | 1104 | 1086 | 1031 | 1072 | 91.75 | 77.57 | 69.26 | 59.42 | 88.23 | 192.2 | 263.8 | 337.5 | 420.3 | 500.4 | 15.07 | 41.22 | 30.72 | 25.31 | 19.37 | 6.587 | 0
3.5 | 1.022 | 1250 | 3.455 | 2.61 | 1172 | 1109 | 1084 | 1031 | 1073 | 92.14 | 77.56 | 68.53 | 59.63 | 88.18 | 192.1 | 263.1 | 338.4 | 420 | 499.8 | 15 | 41.73 | 30.94 | 25.73 | 19.53 | 6.444 | 0
3.5 | 1.022 | 1250 | 3.462 | 2.596 | 1164 | 1106 | 1080 | 1028 | 1079 | 92.14 | 77.37 | 68.98 | 59.57 | 88.47 | 191.5 | 263.5 | 337.1 | 419.7 | 500.2 | 14.92 | 41.49 | 30.76 | 25.14 | 18.81 | 6.505 | 0
3.5 | 1.022 | 1250 | 3.465 | 2.608 | 1167 | 1110 | 1085 | 1033 | 1070 | 92.06 | 77.41 | 69.34 | 59.07 | 88 | 191.8 | 264 | 339.2 | 420.5 | 499.5 | 15.11 | 42.02 | 31.23 | 25.82 | 19.88 | 6.486 | 0
3.5 | 1.022 | 1250 | 3.464 | 2.599 | 1171 | 1110 | 1083 | 1029 | 1075 | 92.42 | 77.52 | 69.09 | 60.09 | 88.55 | 191.9 | 265 | 337.6 | 420.8 | 500.2 | 14.96 | 41.66 | 30.98 | 25.42 | 19.3 | 6.536 | 0
3.5 | 1.022 | 1250 | 3.469 | 2.609 | 1171 | 1110 | 1090 | 1032 | 1069 | 92.05 | 77.39 | 68.39 | 59.23 | 87.96 | 191.9 | 263.7 | 337.1 | 421.9 | 499.7 | 14.96 | 42.09 | 31.11 | 25.87 | 20.02 | 6.495 | 0
3.5 | 1.022 | 1250 | 3.471 | 2.596 | 1171 | 1110 | 1083 | 1029 | 1075 | 92.37 | 77.53 | 69.15 | 59.54 | 88.1 | 192.1 | 264.5 | 337 | 419.8 | 500.5 | 14.97 | 41.94 | 30.64 | 25.17 | 18.98 | 6.337 | 0
3.5 | 1.022 | 1250 | 3.464 | 2.604 | 1171 | 1108 | 1084 | 1033 | 1067 | 92.38 | 77.44 | 68.65 | 59.07 | 87.84 | 191.8 | 263.8 | 338.5 | 421.1 | 499.7 | 14.89 | 42.15 | 31.16 | 25.8 | 19.74 | 6.578 | 2
3.5 | 1.022 | 1250 | 3.462 | 2.609 | 1174 | 1111 | 1089 | 1031 | 1067 | 92.13 | 77.63 | 68.95 | 59.51 | 87.72 | 191.5 | 265.4 | 337.8 | 419.6 | 500.1 | 14.99 | 41.78 | 30.96 | 25.54 | 19.6 | 6.441 | 0
3.5 | 1.022 | 1250 | 3.469 | 2.619 | 1168 | 1112 | 1088 | 1031 | 1070 | 92.35 | 77.54 | 69.14 | 59.38 | 87.68 | 191.8 | 263.7 | 339.3 | 421.8 | 499.5 | 15.26 | 42.02 | 31.21 | 25.91 | 20.18 | 6.448 | 0
3.5 | 1.022 | 1250 | 3.465 | 2.608 | 1166 | 1111 | 1088 | 1032 | 1070 | 92.73 | 77.61 | 69.03 | 59.75 | 87.61 | 192.6 | 263.8 | 336.7 | 420.3 | 500.2 | 14.9 | 41.63 | 30.72 | 25.42 | 19.37 | 6.331 | 0
3.5 | 1.022 | 1250 | 3.457 | 2.605 | 1170 | 1106 | 1081 | 1029 | 1082 | 92.37 | 77.57 | 68.59 | 59.1 | 87.62 | 192.4 | 263.7 | 338.8 | 420.3 | 500.1 | 15.1 | 41.41 | 30.96 | 25.55 | 19.4 | 6.643 | 0
3.5 | 1.022 | 1250 | 3.458 | 2.597 | 1167 | 1110 | 1090 | 1034 | 1072 | 92.46 | 77.48 | 69.12 | 59.68 | 87.51 | 192.3 | 264.6 | 336.8 | 419.2 | 499.6 | 15.07 | 41.75 | 31.3 | 25.54 | 19.73 | 6.385 | 0
3.5 | 1.022 | 1250 | 3.463 | 2.606 | 1165 | 1108 | 1087 | 1031 | 1078 | 92.36 | 77.51 | 68.7 | 59.1 | 87.49 | 191.9 | 264.3 | 339.4 | 420.4 | 500.2 | 14.93 | 41.59 | 31.09 | 25.72 | 19.75 | 6.51 | 0
3.5 | 1.022 | 1250 | 3.465 | 2.6 | 1167 | 1109 | 1085 | 1036 | 1073 | 91.95 | 77.47 | 68.76 | 59.65 | 87.71 | 192.1 | 265 | 337.1 | 420.8 | 499.8 | 15.18 | 41.97 | 31.36 | 25.63 | 19.64 | 6.337 | 0
3.5 | 1.022 | 1250 | 3.458 | 2.608 | 1175 | 1106 | 1085 | 1030 | 1075 | 92.45 | 77.48 | 68.96 | 59.6 | 87.84 | 192.4 | 263.5 | 338.1 | 420.1 | 500.4 | 14.92 | 41.53 | 30.55 | 25.53 | 19.32 | 6.661 | 0
3.5 | 1.022 | 1250 | 3.46 | 2.595 | 1172 | 1109 | 1089 | 1035 | 1074 | 92.22 | 77.52 | 69.08 | 59.48 | 87.57 | 191.9 | 264.6 | 336.6 | 420.1 | 499.7 | 14.95 | 42.32 | 31.24 | 25.52 | 19.61 | 6.461 | 0
3.5 | 1.022 | 1250 | 3.46 | 2.612 | 1168 | 1107 | 1085 | 1031 | 1066 | 92.27 | 77.54 | 68.83 | 59.84 | 87.88 | 191.6 | 263.9 | 338.1 | 421 | 500 | 15.11 | 41.79 | 30.82 | 25.77 | 19.67 | 6.594 | 0
3.5 | 1.022 | 1250 | 3.453 | 2.607 | 1171 | 1109 | 1086 | 1033 | 1075 | 92.55 | 77.5 | 68.95 | 59.81 | 87.83 | 192 | 265 | 338.1 | 421 | 500 | 15.15 | 42.18 | 31.2 | 25.71 | 19.77 | 6.55 | 0
3.5 | 1.022 | 1250 | 3.46 | 2.612 | 1171 | 1113 | 1091 | 1038 | 1076 | 92.36 | 77.41 | 68.77 | 59.01 | 87.81 | 192.2 | 263.9 | 336.9 | 421 | 499.7 | 15.17 | 42.27 | 31.45 | 25.98 | 20.61 | 6.493 | 0
3.5 | 1.022 | 1250 | 3.464 | 2.615 | 1166 | 1111 | 1088 | 1029 | 1087 | 92.85 | 77.56 | 69.21 | 60.24 | 87.79 | 192.7 | 264.2 | 338 | 420.8 | 500.4 | 15.15 | 42.16 | 30.97 | 25.46 | 19.33 | 6.318 | 2
3.5 | 1.022 | 1250 | 3.465 | 2.606 | 1165 | 1111 | 1093 | 1041 | 1087 | 92.37 | 77.44 | 69.04 | 58.9 | 87.64 | 192.4 | 263.6 | 337.6 | 420.1 | 499.7 | 14.72 | 41.89 | 31.37 | 25.61 | 19.85 | 6.56 | 2
3.5 | 1.022 | 1250 | 3.469 | 2.614 | 1173 | 1104 | 1080 | 1031 | 1083 | 91.92 | 77.88 | 69.28 | 59.92 | 88.47 | 192 | 264.5 | 338.6 | 418.5 | 500.2 | 15.03 | 41.67 | 31 | 25.64 | 19.74 | 6.585 | 0
3.5 | 1.022 | 1250 | 3.474 | 2.614 | 1174 | 1111 | 1087 | 1036 | 1082 | 92.4 | 77.35 | 68.46 | 59.78 | 88.53 | 192.1 | 264.2 | 338 | 420.6 | 499.8 | 15.07 | 41.61 | 30.87 | 25.44 | 19.96 | 6.483 | 0
3.5 | 1.022 | 1250 | 3.47 | 2.611 | 1170 | 1110 | 1093 | 1035 | 1091 | 92.53 | 77.35 | 69.35 | 59.43 | 88.62 | 192.2 | 263.7 | 337.5 | 419.9 | 500 | 14.67 | 41.82 | 31.1 | 25.33 | 19.7 | 6.243 | 0
3.5 | 1.022 | 1250 | 3.462 | 2.601 | 1172 | 1102 | 1081 | 1032 | 1092 | 92.06 | 77.55 | 68.74 | 59.39 | 89.54 | 192.3 | 264.1 | 338.2 | 420.6 | 500.4 | 15.18 | 41.29 | 30.93 | 25.46 | 19.04 | 6.712 | 0
3.5 | 1.022 | 1250 | 3.461 | 2.603 | 1173 | 1114 | 1089 | 1034 | 1079 | 92.39 | 77.51 | 68.23 | 59.81 | 89.26 | 192.1 | 264.1 | 335.7 | 418.8 | 499.7 | 15.21 | 42.13 | 31.36 | 25.82 | 19.77 | 6.448 | 0
3.5 | 1.022 | 1250 | 3.459 | 2.6 | 1166 | 1114 | 1096 | 1037 | 1083 | 92.75 | 77.36 | 69.26 | 59.11 | 89.34 | 191.6 | 264.3 | 338.1 | 419.9 | 499.7 | 14.9 | 42.01 | 31.24 | 25.45 | 19.63 | 6.284 | 0
3.5 | 1.022 | 1250 | 3.459 | 2.596 | 1165 | 1106 | 1083 | 1035 | 1076 | 92.28 | 77.52 | 68.98 | 59.45 | 89.57 | 191.5 | 264.7 | 337.4 | 421.3 | 500.3 | 15.28 | 41.7 | 30.83 | 25.61 | 19.19 | 6.63 | 0
3.5 | 1.022 | 1250 | 3.459 | 2.613 | 1167 | 1107 | 1089 | 1036 | 1082 | 92.65 | 77.48 | 68.52 | 59.71 | 89.22 | 192.3 | 264.1 | 337.6 | 419.8 | 500 | 15.06 | 42.25 | 31.11 | 25.38 | 19.21 | 6.424 | 0
3.5 | 1.022 | 1250 | 3.459 | 2.597 | 1169 | 1108 | 1087 | 1037 | 1075 | 92.21 | 77.56 | 68.79 | 59.12 | 89.57 | 192.1 | 263.9 | 336.7 | 420.1 | 499.7 | 15.07 | 42.18 | 31.36 | 26.01 | 19.92 | 6.617 | 0
3.5 | 1.022 | 1250 | 3.453 | 2.619 | 1169 | 1113 | 1090 | 1036 | 1073 | 92.61 | 77.62 | 69.36 | 59.86 | 89.44 | 191.9 | 263.1 | 337.3 | 421.2 | 500 | 15.02 | 42.24 | 31.22 | 25.41 | 19.68 | 6.278 | 0
3.5 | 1.022 | 1250 | 3.447 | 2.609 | 1166 | 1106 | 1090 | 1037 | 1083 | 92.5 | 77.48 | 68.46 | 59.14 | 89.49 | 192.2 | 264.8 | 338.9 | 421.2 | 500.1 | 14.87 | 42.2 | 31.11 | 25.9 | 19.5 | 6.563 | 0
3.5 | 1.022 | 1250 | 3.455 | 2.608 | 1167 | 1111 | 1089 | 1037 | 1075 | 91.99 | 77.51 | 68.93 | 59.69 | 89.59 | 192.4 | 263.8 | 336.9 | 420.6 | 500 | 15.37 | 41.66 | 30.99 | 25.46 | 19.47 | 6.537 | 0
3.5 | 1.022 | 1250 | 3.457 | 2.614 | 1166 | 1111 | 1091 | 1034 | 1082 | 92.71 | 77.42 | 69.52 | 59.8 | 89.13 | 192.6 | 263.9 | 337.6 | 419.8 | 500 | 15.02 | 42.33 | 31.52 | 25.77 | 19.45 | 6.437 | 0
3.5 | 1.022 | 1250 | 3.452 | 2.597 | 1165 | 1112 | 1094 | 1042 | 1074 | 92.17 | 77.4 | 68.64 | 60.01 | 89.3 | 192.3 | 263.4 | 338.4 | 421.2 | 499.6 | 14.93 | 42.02 | 31.7 | 25.87 | 20.23 | 6.551 | 0
3.5 | 1.022 | 1250 | 3.452 | 2.607 | 1167 | 1110 | 1095 | 1040 | 1089 | 92.05 | 77.43 | 68.74 | 59.82 | 89.1 | 192.1 | 264.1 | 338.5 | 420.6 | 499.8 | 15.04 | 42.32 | 31.76 | 25.79 | 20.07 | 6.283 | 0
3.5 | 1.022 | 1250 | 3.453 | 2.615 | 1165 | 1105 | 1086 | 1035 | 1086 | 92.31 | 77.44 | 69.47 | 60.01 | 89.32 | 191.5 | 264.5 | 337.6 | 421.1 | 500.7 | 14.9 | 41.81 | 30.91 | 25.25 | 18.92 | 6.562 | 2
3.5 | 1.022 | 1250 | 3.459 | 2.603 | 1169 | 1116 | 1091 | 1039 | 1093 | 92.14 | 77.17 | 68.56 | 59.75 | 89.17 | 191.5 | 263.4 | 337.4 | 420.1 | 499.3 | 15.24 | 42.15 | 31.55 | 25.79 | 19.85 | 6.44 | 0
3.5 | 1.022 | 1250 | 3.462 | 2.6 | 1170 | 1112 | 1091 | 1038 | 1085 | 92.4 | 77.43 | 68.77 | 60.08 | 89.43 | 191.9 | 264.1 | 338.5 | 419.7 | 500.2 | 15.04 | 42.45 | 31.45 | 25.57 | 19.46 | 6.534 | 0
3.5 | 1.022 | 1250 | 3.461 | 2.61 | 1168 | 1112 | 1097 | 1038 | 1080 | 92.49 | 77.48 | 69.17 | 59.92 | 89.76 | 192 | 264.8 | 338.3 | 421.9 | 499.7 | 14.81 | 42.24 | 31.17 | 25.63 | 20.13 | 6.532 | 0
3.5 | 1.022 | 1250 | 3.467 | 2.607 | 1168 | 1112 | 1094 | 1040 | 1088 | 92.45 | 77.61 | 69.21 | 59.67 | 89.53 | 191.7 | 264.7 | 337.9 | 419.6 | 500.1 | 15.01 | 42.26 | 31.07 | 25.24 | 19.29 | 6.278 | 0
3.5 | 1.022 | 1250 | 3.468 | 2.609 | 1168 | 1109 | 1090 | 1040 | 1087 | 92.31 | 77.54 | 68.6 | 59.7 | 89.26 | 191.6 | 263.8 | 337.2 | 421.3 | 500 | 15.06 | 42.49 | 31.6 | 25.85 | 19.83 | 6.611 | 0
3.5 | 1.022 | 1250 | 3.468 | 2.605 | 1178 | 1114 | 1096 | 1045 | 1098 | 92.16 | 77.44 | 69.3 | 60 | 89.36 | 192.2 | 264.4 | 337.2 | 419.8 | 499.7 | 14.99 | 42.75 | 32.06 | 25.94 | 20.31 | 6.498 | 0
3.5 | 1.022 | 1250 | 3.478 | 2.607 | 1176 | 1111 | 1097 | 1040 | 1095 | 92.23 | 77.41 | 69.32 | 60.13 | 89.41 | 192.2 | 264.9 | 339.4 | 420.9 | 500.4 | 15.12 | 42.66 | 31.42 | 25.6 | 19.48 | 6.448 | 0
3.5 | 1.022 | 1250 | 3.476 | 2.612 | 1175 | 1114 | 1095 | 1046 | 1101 | 92.53 | 77.42 | 68.7 | 60.22 | 89.23 | 192.1 | 264.7 | 336.8 | 420.4 | 499.8 | 14.97 | 42.44 | 31.38 | 25.63 | 19.79 | 6.478 | 0
3.5 | 1.022 | 1250 | 3.472 | 2.618 | 1184 | 1113 | 1092 | 1049 | 1098 | 92.19 | 77.6 | 69.26 | 59.99 | 89.88 | 192.3 | 264.3 | 339 | 419.7 | 499.7 | 14.94 | 42.56 | 31.9 | 25.92 | 20.34 | 6.472 | 0
3.5 | 1.022 | 1250 | 3.476 | 2.597 | 1178 | 1112 | 1092 | 1037 | 1094 | 92.34 | 77.42 | 69.47 | 60.33 | 90.19 | 192.5 | 263.7 | 337.1 | 421.2 | 500.7 | 15.24 | 42.01 | 31.14 | 25.53 | 19.49 | 6.614 | 0
3.5 | 1.022 | 1250 | 3.475 | 2.613 | 1176 | 1115 | 1096 | 1040 | 1101 | 92.83 | 77.35 | 69 | 60.13 | 90.55 | 192.3 | 263.9 | 338.1 | 419.7 | 499.7 | 14.87 | 42.37 | 31.44 | 25.56 | 19.68 | 6.336 | 0
3.5 | 1.022 | 1250 | 3.477 | 2.603 | 1173 | 1115 | 1097 | 1044 | 1096 | 92.54 | 77.36 | 69.1 | 60.07 | 90.59 | 191.8 | 264.9 | 337.6 | 418.5 | 499.8 | 14.94 | 42.19 | 31.67 | 25.52 | 19.75 | 6.353 | 0
3.5 | 1.022 | 1250 | 3.485 | 2.615 | 1175 | 1112 | 1090 | 1039 | 1093 | 92.5 | 77.55 | 69.49 | 60.19 | 91.39 | 192.1 | 263.5 | 337.4 | 420.5 | 500.4 | 15.21 | 42.31 | 31.31 | 25.55 | 19.4 | 6.612 | 0
3.5 | 1.022 | 1250 | 3.5 | 2.617 | 1186 | 1118 | 1101 | 1046 | 1087 | 92.37 | 77.33 | 68.85 | 60.11 | 91.34 | 192.4 | 264.8 | 338.1 | 420.4 | 499.2 | 14.89 | 42.73 | 31.98 | 26.05 | 20.62 | 6.493 | 0
3.5 | 1.022 | 1250 | 3.502 | 2.608 | 1193 | 1115 | 1098 | 1042 | 1095 | 92.51 | 77.73 | 70.38 | 60.35 | 91.65 | 192.1 | 263.6 | 336.9 | 419.8 | 500.4 | 14.86 | 42.27 | 31.23 | 25.38 | 19.83 | 6.566 | 0
3.5 | 1.022 | 1250 | 3.501 | 2.613 | 1196 | 1117 | 1097 | 1043 | 1104 | 93.17 | 77.49 | 68.92 | 60.17 | 91.15 | 192 | 264.6 | 336.7 | 420.3 | 500 | 14.62 | 42.9 | 31.6 | 25.61 | 19.47 | 6.355 | 0
3.5 | 1.022 | 1250 | 3.498 | 2.606 | 1191 | 1111 | 1087 | 1042 | 1089 | 92.71 | 77.67 | 68.94 | 59.86 | 91.78 | 191.8 | 264 | 338.2 | 417.9 | 500.2 | 14.86 | 42.47 | 31.28 | 25.48 | 19.26 | 6.647 | 0
3.5 | 1.022 | 1250 | 3.482 | 2.615 | 1193 | 1120 | 1098 | 1047 | 1091 | 92.53 | 77.59 | 69.66 | 59.81 | 91.45 | 192.4 | 263.8 | 337.6 | 419.1 | 499.6 | 15.15 | 42.87 | 32.01 | 25.67 | 20.22 | 6.377 | 0
3.5 | 1.022 | 1250 | 3.473 | 2.624 | 1191 | 1108 | 1091 | 1039 | 1080 | 92.92 | 77.74 | 69.42 | 60.39 | 91.85 | 192.3 | 264.8 | 337 | 420.8 | 500.4 | 14.98 | 42.29 | 30.98 | 25.29 | 19.72 | 6.535 | 0
3.5 | 1.022 | 1250 | 3.468 | 2.609 | 1180 | 1117 | 1092 | 1044 | 1104 | 92.85 | 77.37 | 68.74 | 60.31 | 90.87 | 192.2 | 263.2 | 337.9 | 420.2 | 499.8 | 15.24 | 42.62 | 31.73 | 25.53 | 19.63 | 6.432 | 0
3.5 | 1.022 | 1250 | 3.468 | 2.612 | 1174 | 1109 | 1087 | 1041 | 1090 | 92.65 | 77.76 | 69.74 | 60.02 | 91.03 | 192.3 | 263.5 | 335.4 | 418.5 | 499.3 | 15.49 | 42.09 | 31.29 | 25.53 | 19.01 | 6.596 | 0
3.5 | 1.022 | 1250 | 3.475 | 2.624 | 1173 | 1119 | 1098 | 1047 | 1096 | 92.88 | 77.47 | 69.63 | 60.17 | 90.7 | 192.1 | 264.3 | 337.4 | 419.9 | 494.3 | 15.21 | 42.43 | 31.86 | 25.43 | 19.76 | 6.322 | 0
3.5 | 1.022 | 1250 | 3.484 | 2.607 | 1178 | 1110 | 1090 | 1042 | 1080 | 92.85 | 77.47 | 69.07 | 60.19 | 90.89 | 192.2 | 264.3 | 337.9 | 419.6 | 488.8 | 15.1 | 41.66 | 31.2 | 25.47 | 19.54 | 6.688 | 0
3.5 | 1.022 | 1250 | 3.488 | 2.619 | 1181 | 1118 | 1093 | 1038 | 1086 | 92.79 | 77.19 | 69.24 | 60.59 | 90.16 | 191.7 | 263.1 | 337.9 | 421.1 | 479.2 | 15.11 | 41.97 | 30.99 | 25.3 | 19.62 | 6.382 | 0
3.5 | 1.022 | 1250 | 3.488 | 2.602 | 1190 | 1116 | 1090 | 1043 | 1082 | 92.37 | 77.56 | 69.35 | 60.02 | 90.02 | 192.1 | 263 | 336.7 | 413.9 | 464.2 | 14.62 | 42.08 | 31.22 | 25.39 | 19.62 | 6.514 | 0
3.5 | 1.022 | 1250 | 3.476 | 2.609 | 1187 | 1117 | 1096 | 1046 | 1083 | 93.06 | 77.51 | 68.87 | 59.95 | 89.55 | 191.4 | 264 | 337.1 | 401.4 | 443.4 | 14.68 | 42.95 | 31.61 | 25.68 | 20.43 | 6.516 | 0
3.5 | 1.022 | 1250 | 3.472 | 2.606 | 1179 | 1116 | 1096 | 1040 | 1084 | 92.84 | 77.41 | 68.97 | 59.92 | 89.57 | 192.1 | 264.1 | 333.3 | 385.8 | 423.3 | 15.39 | 42.58 | 31.29 | 25.85 | 20.48 | 6.663 | 0
3.5 | 1.022 | 1250 | 3.476 | 2.606 | 1178 | 1112 | 1093 | 1039 | 1076 | 93.72 | 77.58 | 69.39 | 60.24 | 88.91 | 191.9 | 263.9 | 325.7 | 369.6 | 402.9 | 14.76 | 42.02 | 31.13 | 26.05 | 19.91 | 6.649 | 0
3.5 | 1.022 | 1250 | 3.476 | 2.625 | 1182 | 1120 | 1099 | 1042 | 1091 | 92.82 | 77.52 | 69.46 | 60.02 | 88.49 | 191.3 | 264 | 314.9 | 353.9 | 381.7 | 15.3 | 42.31 | 31.75 | 26.66 | 21.84 | 6.483 | 0
3.5 | 1.022 | 1250 | 3.46 | 2.604 | 1176 | 1108 | 1098 | 1042 | 1096 | 92.69 | 77.73 | 69.03 | 60.11 | 88.65 | 191.9 | 261.4 | 303.1 | 339.8 | 362.1 | 15.25 | 41.12 | 31.95 | 26.09 | 20.08 | 6.596 | 0
3.5 | 1.022 | 1250 | 3.465 | 2.613 | 1177 | 1123 | 1099 | 1044 | 1084 | 92.82 | 77.38 | 69.03 | 60.17 | 88.51 | 192.3 | 256.7 | 292.2 | 322.6 | 340.9 | 15.53 | 42.11 | 32.06 | 27.19 | 21.97 | 6.594 | 0
3.5 | 1.022 | 1250 | 3.452 | 2.597 | 1180 | 1115 | 1097 | 1041 | 1097 | 92.7 | 77.64 | 69.27 | 60.42 | 88.41 | 190.9 | 249.7 | 282 | 308.5 | 321 | 15.19 | 41.73 | 31.73 | 27.05 | 21.22 | 6.499 | 0
3.5 | 1.022 | 1250 | 3.453 | 2.609 | 1163 | 1108 | 1089 | 1028 | 1056 | 92.63 | 77.65 | 69.55 | 60.14 | 88.5 | 191.8 | 242.6 | 271.6 | 293 | 300.5 | 15.54 | 41.73 | 31.14 | 26.74 | 20.38 | 6.717 | 2
3.5 | 1.022 | 1250 | 3.45 | 2.607 | 1167 | 1111 | 1095 | 1035 | 1087 | 92.56 | 77.68 | 69.67 | 59.94 | 86.31 | 192 | 235.2 | 260 | 278.6 | 279.4 | 15.74 | 42.25 | 32.46 | 27.39 | 23.46 | 6.55 | 2
3.5 | 1.022 | 1250 | 3.439 | 2.609 | 1169 | 1113 | 1101 | 1045 | 1097 | 92.4 | 77.56 | 69.45 | 59.92 | 87.19 | 191.3 | 228.5 | 250.6 | 265.2 | 259.4 | 15.44 | 42.3 | 32.43 | 28.29 | 23.11 | 6.634 | 0
3.5 | 1.022 | 1250 | 3.428 | 2.608 | 1160 | 1114 | 1104 | 1041 | 1109 | 92.92 | 77.45 | 69.28 | 59.9 | 87.12 | 189.2 | 222.4 | 241.5 | 251.5 | 239 | 15.19 | 42.35 | 32.16 | 28.5 | 21.69 | 6.618 | 2
3.5 | 1.022 | 1250 | 3.416 | 2.61 | 1158 | 1113 | 1104 | 1039 | 1082 | 92.25 | 77.51 | 69.37 | 59.99 | 87.85 | 185.8 | 215.5 | 229.5 | 232.7 | 213 | 15.71 | 42.84 | 32.08 | 28.19 | 23.98 | 6.583 | 0
3.5 | 1.022 | 1250 | 3.414 | 2.632 | 1151 | 1115 | 1104 | 1044 | 1103 | 92.15 | 77.56 | 69.74 | 60.04 | 88.18 | 180.9 | 206.9 | 218.5 | 213.8 | 187.4 | 15.72 | 42.57 | 32.36 | 29.05 | 23.04 | 6.582 | 0
3.5 | 1.022 | 1250 | 3.416 | 2.595 | 1147 | 1128 | 1097 | 1042 | 1098 | 92.35 | 77.57 | 69.51 | 60.22 | 88.3 | 176.5 | 199 | 207 | 195 | 179.9 | 15.34 | 41.3 | 32.79 | 28.58 | 23.69 | 6.554 | 0
3.5 | 1.022 | 1250 | 3.431 | 2.615 | 1150 | 1158 | 1101 | 1046 | 1099 | 92.03 | 77.52 | 69.64 | 60.1 | 88.43 | 171.6 | 192 | 192.6 | 173.6 | 179.9 | 15.51 | 38.67 | 33.32 | 29.64 | 24.28 | 6.482 | 0
3.5 | 1.022 | 1250 | 3.441 | 2.623 | 1153 | 1167 | 1108 | 1049 | 1121 | 91.89 | 77.5 | 69.65 | 60.16 | 88.49 | 168.4 | 186 | 183.4 | 161.4 | 179.7 | 15.63 | 38.01 | 33.61 | 30.17 | 24.67 | 6.481 | 0
3.5 | 1.022 | 1250 | 3.446 | 2.605 | 1157 | 1176 | 1117 | 1057 | 1117 | 91.78 | 77.48 | 69.58 | 60.48 | 89.16 | 165.2 | 179.9 | 174.9 | 155 | 179.9 | 15.75 | 37.4 | 33.85 | 30.05 | 24.96 | 6.473 | 0
3.5 | 1.022 | 1250 | 3.453 | 2.575 | 1161 | 1176 | 1117 | 1058 | 1122 | 91.74 | 77.43 | 69.9 | 61.04 | 89.43 | 160.4 | 172.3 | 160.7 | 151.2 | 180.1 | 15.81 | 36.4 | 33.97 | 29.77 | 23.95 | 6.501 | 0
3.5 | 1.022 | 1250 | 3.465 | 2.598 | 1164 | 1176 | 1118 | 1050 | 1119 | 91.81 | 77.47 | 70.3 | 61.25 | 89.69 | 155.5 | 163.7 | 142.9 | 150.9 | 179.9 | 15.74 | 36.06 | 33.76 | 29.74 | 24.08 | 6.499 | 2
3.5 | 1.022 | 1250 | 3.472 | 2.608 | 1169 | 1180 | 1127 | 1055 | 1128 | 91.92 | 77.5 | 70.16 | 61.09 | 90.18 | 149.5 | 153.3 | 128.5 | 150.2 | 179.9 | 16.2 | 36.51 | 34.39 | 29.69 | 23.91 | 6.374 | 0
3.5 | 1.022 | 1250 | 3.476 | 2.605 | 1172 | 1187 | 1132 | 1051 | 1131 | 91.96 | 77.48 | 70.42 | 61.13 | 90.68 | 143.9 | 142.2 | 122.2 | 150.8 | 179.9 | 16.52 | 36.32 | 34 | 29.63 | 24.32 | 6.449 | 0
3.5 | 1.022 | 1250 | 3.479 | 2.602 | 1173 | 1189 | 1136 | 1052 | 1120 | 91.94 | 77.61 | 71 | 60.9 | 91.15 | 138.6 | 131.9 | 121.2 | 150.5 | 180.1 | 16.63 | 35.99 | 33.58 | 29.14 | 22.93 | 6.455 | 1
3.5 | 1.022 | 1250 | 3.474 | 2.6 | 1173 | 1187 | 1132 | 1045 | 1107 | 92.04 | 77.72 | 70.79 | 60.94 | 91.6 | 134.6 | 124.2 | 121.2 | 150.5 | 179.9 | 16.54 | 36.46 | 33.8 | 29.27 | 22.55 | 6.449 | 1
3.5 | 1.022 | 1250 | 3.469 | 2.598 | 1173 | 1189 | 1135 | 1045 | 1108 | 92.13 | 77.62 | 71.23 | 60.75 | 90.65 | 130.7 | 114.6 | 120.6 | 150.3 | 179.8 | 16.43 | 36.91 | 33.35 | 29.27 | 23.54 | 6.449 | 1
3.5 | 1.022 | 1250 | 3.463 | 2.594 | 1172 | 1197 | 1163 | 1048 | 1110 | 92.13 | 77.66 | 71.24 | 60.61 | 90.23 | 125.4 | 102.9 | 121.3 | 150.6 | 180.1 | 16.15 | 36.74 | 31.07 | 29.57 | 23.04 | 6.358 | 1
3.5 | 1.022 | 1250 | 3.46 | 2.594 | 1161 | 1195 | 1164 | 1051 | 1099 | 92.52 | 77.75 | 71.98 | 60.51 | 89.98 | 119.1 | 96.52 | 120.9 | 151.3 | 179.9 | 15.92 | 36.52 | 28.85 | 28.69 | 23.41 | 6.447 | 3
3.5 | 1.022 | 1250 | 3.459 | 2.597 | 1160 | 1197 | 1164 | 1062 | 1110 | 92.46 | 77.79 | 72.19 | 60.75 | 89.37 | 111.1 | 94.91 | 121 | 150.6 | 179.9 | 15.8 | 36.67 | 28.28 | 28.59 | 23.2 | 6.419 | 1
3.5 | 1.022 | 1250 | 3.474 | 2.601 | 1165 | 1203 | 1167 | 1086 | 1100 | 92.27 | 77.81 | 72.55 | 61.22 | 89.69 | 105.6 | 94.75 | 120.7 | 150.7 | 179.9 | 15.7 | 36.71 | 28.01 | 27.05 | 24.53 | 6.718 | 3
3.5 | 1.022 | 1250 | 0 | 0 | 0 | 1206 | 1169 | 1094 | 1134 | 0 | 77.85 | 72.75 | 61.97 | 89.86 | 0 | 94.48 | 120.8 | 150.5 | 179.8 | 0 | 37.07 | 27.77 | 26.26 | 24.5 | 6.489 | 2