## Sheet1
Entry set thickness | Thick_EX | width | Entry actual thickness | Exit actual thickness | S1 rolling forces | S2 rolling forces | S3 rolling forces | S4 rolling forces | S5 rolling forces | S1 bending force | S2 bending force | S3 bending force | S4 bending force | S5 bending force | S1 rolling speed | S2 rolling speed | S3 rolling speed | S4 rolling speed | S5 rolling speed | S1 back tension | tension2 | tension3 | tension4 | tension5 | S5 front tension | flag
3 | 0.352 | 1000 | 2.991 | 1.747 | 890.9 | 793.7 | 714.3 | 812 | 737.4 | 56.58 | 69.06 | 86.77 | 74.49 | 162.6 | 41.4 | 64.22 | 115.3 | 186 | 200 | 13.95 | 25.21 | 13.99 | 9.762 | 7.574 | 2.629 | 3
3 | 0.352 | 1000 | 2.992 | 1.744 | 889.1 | 791.1 | 706.7 | 803.7 | 733.1 | 56.46 | 69.06 | 86.37 | 74.06 | 162.6 | 41.82 | 63.81 | 116 | 186.2 | 202.7 | 13.99 | 25.32 | 13.96 | 9.816 | 7.629 | 2.425 | 3
3 | 0.352 | 1000 | 2.973 | 1.74 | 885.4 | 788.5 | 709.2 | 794.2 | 734.6 | 56.37 | 69.04 | 86.63 | 73.29 | 162.8 | 41.89 | 63.7 | 116.5 | 186.4 | 219.3 | 13.93 | 25.33 | 13.92 | 9.706 | 7.605 | 2.659 | 3
3 | 0.352 | 1000 | 2.963 | 1.757 | 888.2 | 785.1 | 706.1 | 791.3 | 739.1 | 56.39 | 69.03 | 85.94 | 72.87 | 162.8 | 41.78 | 63.8 | 117 | 188.6 | 238.4 | 13.79 | 25.41 | 14.15 | 9.757 | 7.798 | 2.738 | 3
3 | 0.352 | 1000 | 2.959 | 1.768 | 889.8 | 783.2 | 706.4 | 784.2 | 735.7 | 56.26 | 68.98 | 86.3 | 72.57 | 162.7 | 41.44 | 64.08 | 117.4 | 198.1 | 253.6 | 13.75 | 25.53 | 14.1 | 9.678 | 7.867 | 2.819 | 3
3 | 0.352 | 1000 | 2.958 | 1.78 | 895.3 | 782.4 | 703.9 | 771.6 | 742.2 | 56.37 | 68.94 | 85.91 | 72.15 | 162.7 | 41.07 | 64.43 | 117.8 | 213 | 269.2 | 13.85 | 25.61 | 14.06 | 9.574 | 7.751 | 2.842 | 3
3 | 0.352 | 1000 | 2.966 | 1.789 | 884.5 | 781.3 | 704.2 | 758.4 | 740.4 | 56.37 | 68.94 | 85.52 | 71.41 | 163 | 41.2 | 64.82 | 118.3 | 230.3 | 284.4 | 13.98 | 25.6 | 14.14 | 9.507 | 7.737 | 2.968 | 3
3 | 0.352 | 1000 | 2.968 | 1.784 | 879.6 | 780.1 | 703.1 | 751 | 741.2 | 56.3 | 68.96 | 85.88 | 70.69 | 163 | 40.28 | 65.26 | 120 | 247.6 | 299.8 | 13.79 | 25.59 | 14.07 | 9.434 | 7.593 | 2.863 | 3
3 | 0.352 | 1000 | 2.969 | 1.779 | 871.1 | 776.2 | 693.3 | 737.7 | 746.3 | 56.32 | 68.94 | 85.83 | 69.89 | 163.2 | 39.04 | 65.63 | 128.7 | 264.5 | 315.2 | 13.76 | 25.65 | 14.16 | 9.444 | 7.673 | 2.952 | 3
3 | 0.352 | 1000 | 2.964 | 1.769 | 870.4 | 771.4 | 685.8 | 733.7 | 743.3 | 55.94 | 68.87 | 85.76 | 69.15 | 163.4 | 38.06 | 65.92 | 142 | 281.4 | 330.5 | 13.85 | 25.63 | 14.02 | 9.455 | 7.512 | 2.878 | 3
3 | 0.352 | 1000 | 2.977 | 1.753 | 867.1 | 771.8 | 675.9 | 720.2 | 745.3 | 55.46 | 68.86 | 85.14 | 68.27 | 163.1 | 36.26 | 66.59 | 168.8 | 315 | 361.3 | 13.85 | 25.86 | 13.9 | 9.427 | 7.371 | 2.98 | 1
3 | 0.352 | 1000 | 2.975 | 1.728 | 872.4 | 769.4 | 669.4 | 717.2 | 748.1 | 55.51 | 68.85 | 84.84 | 67.78 | 163.1 | 36.16 | 67.21 | 181.8 | 331.5 | 376.5 | 13.92 | 25.84 | 13.88 | 9.335 | 7.265 | 2.902 | 1
3 | 0.352 | 1000 | 2.963 | 1.717 | 865.2 | 767.3 | 668.3 | 710.1 | 750.9 | 55.54 | 68.83 | 84.78 | 67.43 | 163.1 | 36.16 | 71.71 | 194.7 | 347.7 | 392.1 | 13.91 | 25.66 | 13.75 | 9.292 | 7.213 | 2.835 | 1
3 | 0.352 | 1000 | 2.957 | 1.708 | 868 | 762.2 | 664.5 | 705.6 | 752.3 | 55.37 | 68.85 | 84.18 | 67.07 | 163.2 | 36.39 | 80.99 | 207.1 | 364.1 | 407.2 | 13.9 | 25.59 | 13.71 | 9.221 | 7.2 | 2.821 | 1
3 | 0.352 | 1000 | 2.948 | 1.695 | 869.4 | 757.6 | 659.5 | 699.2 | 750.5 | 55.47 | 68.79 | 84.59 | 66.66 | 163.2 | 36.75 | 90.4 | 219.4 | 380.5 | 422.9 | 13.93 | 25.21 | 13.67 | 9.183 | 7.109 | 2.778 | 1
3 | 0.352 | 1000 | 2.952 | 1.698 | 857.5 | 757.2 | 657.2 | 698.3 | 754.5 | 55.45 | 68.78 | 82.86 | 66.36 | 163.6 | 37.13 | 99.35 | 231.3 | 396.8 | 438 | 13.91 | 24.99 | 13.66 | 9.15 | 6.985 | 2.786 | 1
3 | 0.352 | 1000 | 2.958 | 1.7 | 863 | 750.6 | 648.7 | 696.5 | 753 | 55.31 | 68.72 | 84.58 | 66.03 | 163 | 37.34 | 108.1 | 243.1 | 413 | 453.4 | 13.91 | 25.04 | 13.45 | 9.087 | 6.901 | 2.796 | 1
3 | 0.352 | 1000 | 2.959 | 1.681 | 854.3 | 751 | 646.2 | 693 | 755 | 55.26 | 68.71 | 83.06 | 65.73 | 163.2 | 37.64 | 116.3 | 254.6 | 429.2 | 468.9 | 13.92 | 24.86 | 13.7 | 9.004 | 6.843 | 2.765 | 1
3 | 0.352 | 1000 | 2.989 | 1.688 | 851.3 | 744.7 | 646.2 | 690.7 | 756.3 | 55.03 | 68.68 | 83.26 | 65.58 | 163.1 | 37.8 | 122.4 | 263.3 | 441.5 | 480.2 | 13.88 | 24.73 | 13.43 | 9 | 6.767 | 2.685 | 1
3 | 0.352 | 1000 | 2.977 | 1.692 | 856.9 | 744 | 645.7 | 689.3 | 760.8 | 54.94 | 68.64 | 83.64 | 65.46 | 163.2 | 38.09 | 126.3 | 269 | 449.6 | 488.3 | 13.91 | 24.83 | 13.4 | 9.065 | 6.819 | 2.715 | 1
3 | 0.352 | 1000 | 2.961 | 1.681 | 858.4 | 742.1 | 644.7 | 688 | 758.6 | 54.99 | 68.62 | 83.84 | 65.32 | 162.9 | 39.2 | 130 | 274.5 | 457.8 | 495.5 | 13.99 | 24.7 | 13.4 | 9.019 | 6.814 | 2.674 | 1
3 | 0.352 | 1000 | 2.969 | 1.668 | 851.4 | 742.4 | 642 | 687.5 | 760.2 | 54.92 | 68.61 | 83.59 | 65.18 | 163.2 | 42.03 | 133.8 | 279.9 | 465.8 | 503.5 | 14.18 | 24.61 | 13.49 | 8.979 | 6.727 | 2.717 | 3
3 | 0.352 | 1000 | 2.972 | 1.686 | 846.6 | 744 | 641.2 | 688.6 | 768.4 | 55.08 | 68.61 | 82.99 | 65.21 | 163.4 | 45.65 | 137.7 | 285.4 | 473.7 | 511 | 14.09 | 24.54 | 13.5 | 8.999 | 6.714 | 2.722 | 3
3 | 0.352 | 1000 | 2.97 | 1.686 | 858.6 | 741.8 | 642.3 | 687.9 | 756.7 | 54.88 | 68.63 | 82.02 | 65.24 | 162.6 | 48.9 | 141.4 | 290.9 | 482 | 518.6 | 13.92 | 24.47 | 13.43 | 8.977 | 6.659 | 2.694 | 1
3 | 0.352 | 1000 | 2.963 | 1.678 | 860.7 | 741 | 639.8 | 687.9 | 762.2 | 54.93 | 68.64 | 81.93 | 65.12 | 163.6 | 52.26 | 145 | 296.2 | 490.1 | 526.5 | 14.03 | 24.47 | 13.5 | 9.026 | 6.592 | 2.663 | 3
3 | 0.352 | 1000 | 2.961 | 1.676 | 859.3 | 741.4 | 639 | 686.5 | 759 | 54.96 | 68.64 | 82.16 | 65.08 | 162.6 | 55.44 | 148.6 | 301.7 | 498.2 | 534 | 14.14 | 24.54 | 13.51 | 9.141 | 6.54 | 2.657 | 3
3 | 0.352 | 1000 | 2.963 | 1.683 | 848 | 741.8 | 640.4 | 684.1 | 765.2 | 55.05 | 68.58 | 82.46 | 65.07 | 162.8 | 58.51 | 152.2 | 307.3 | 506 | 541.8 | 14.16 | 24.42 | 13.4 | 9.109 | 6.425 | 2.636 | 3
3 | 0.352 | 1000 | 2.963 | 1.685 | 850.2 | 740.5 | 638.4 | 683.9 | 769 | 55.01 | 68.56 | 82.63 | 65.01 | 163.1 | 61.44 | 155.7 | 312.5 | 514.2 | 549.5 | 14.11 | 24.33 | 13.42 | 9.093 | 6.382 | 2.635 | 3
3 | 0.352 | 1000 | 2.963 | 1.689 | 856.4 | 736.4 | 637.8 | 683.2 | 760.8 | 54.94 | 68.59 | 82.77 | 65.04 | 162.6 | 64.25 | 159.1 | 318.1 | 522.4 | 553.8 | 14.12 | 24.29 | 13.24 | 9.11 | 6.317 | 2.536 | 1
3 | 0.352 | 1000 | 2.963 | 1.675 | 850.8 | 735 | 631.5 | 686.9 | 766.2 | 54.78 | 68.51 | 82.17 | 64.84 | 163.2 | 67.06 | 162.4 | 323.2 | 530 | 553.7 | 14.27 | 24.17 | 13.34 | 9.181 | 6.216 | 2.787 | 3
3 | 0.352 | 1000 | 2.958 | 1.69 | 846.7 | 733.7 | 636.7 | 688.8 | 766.5 | 54.85 | 68.43 | 82.28 | 65.09 | 162.5 | 69.68 | 165.6 | 328 | 535.8 | 553.5 | 14.2 | 24.04 | 13.34 | 9.166 | 6.141 | 2.692 | 3
3 | 0.352 | 1000 | 2.954 | 1.698 | 847.9 | 727.4 | 639.4 | 685.1 | 761.1 | 54.94 | 68.49 | 81.77 | 65.21 | 162.8 | 72.14 | 168.9 | 333 | 537.4 | 553.7 | 14.07 | 23.99 | 13.09 | 9.153 | 6.112 | 2.677 | 3
3 | 0.352 | 1000 | 2.956 | 1.686 | 852.5 | 728.6 | 624.5 | 682.6 | 764.2 | 54.68 | 68.4 | 82.52 | 64.99 | 163.4 | 74.54 | 171.9 | 337.6 | 537.4 | 553.8 | 14.14 | 24.17 | 13.34 | 9.177 | 6.079 | 2.68 | 3
3 | 0.352 | 1000 | 2.96 | 1.685 | 848.8 | 732 | 627.8 | 683.6 | 757.8 | 54.78 | 68.49 | 83.07 | 64.89 | 162.5 | 76.93 | 175 | 342.1 | 537.3 | 553.6 | 14.18 | 23.95 | 13.22 | 9.156 | 6.122 | 2.694 | 3
3 | 0.352 | 1000 | 2.964 | 1.686 | 847.6 | 726.8 | 633.6 | 685.5 | 766.2 | 54.8 | 68.39 | 83.65 | 64.95 | 163 | 79.2 | 178.1 | 344.7 | 537.7 | 553.5 | 14.22 | 23.98 | 13.04 | 9.177 | 6.048 | 2.655 | 1
3 | 0.352 | 1000 | 2.967 | 1.685 | 848.3 | 728.8 | 626.8 | 682.9 | 768.6 | 54.78 | 68.41 | 83.05 | 65.01 | 162.6 | 81.38 | 181.2 | 344.3 | 537.8 | 553.5 | 14.26 | 23.85 | 13.15 | 9.258 | 6.02 | 2.699 | 3
3 | 0.352 | 1000 | 2.966 | 1.691 | 850.5 | 724.3 | 628.9 | 684.1 | 756.5 | 54.88 | 68.52 | 83.15 | 65.14 | 162.6 | 83.5 | 184.1 | 344.2 | 537.8 | 553.7 | 14.24 | 23.91 | 13.02 | 9.185 | 6.048 | 2.729 | 1
3 | 0.352 | 1000 | 2.963 | 1.679 | 846.1 | 726 | 618.9 | 685 | 766.6 | 54.82 | 68.44 | 81.76 | 65.02 | 163.3 | 85.6 | 186.6 | 344 | 537.6 | 553.6 | 14.25 | 23.87 | 13.28 | 9.194 | 6.041 | 2.657 | 1
3 | 0.352 | 1000 | 2.962 | 1.697 | 840.3 | 728.2 | 625.5 | 688.6 | 765.1 | 54.7 | 68.39 | 81.78 | 64.97 | 162.6 | 87.65 | 189.3 | 343.2 | 537.9 | 553.6 | 14.26 | 23.76 | 13.44 | 9.141 | 6.019 | 2.683 | 3
3 | 0.352 | 1000 | 2.968 | 1.704 | 848.4 | 724 | 632.4 | 689.4 | 764.9 | 54.68 | 68.43 | 82.02 | 65.11 | 162.9 | 89.5 | 192.1 | 343.1 | 538 | 553.6 | 14.22 | 23.78 | 13.21 | 9.135 | 6.002 | 2.522 | 1
3 | 0.352 | 1000 | 2.972 | 1.698 | 853 | 724.7 | 624.2 | 687.4 | 770.1 | 54.67 | 68.42 | 81.61 | 65.24 | 163 | 91.37 | 194 | 342.8 | 537.9 | 555.8 | 14.21 | 23.81 | 13.41 | 9.22 | 6.04 | 2.469 | 3
3 | 0.352 | 1000 | 2.968 | 1.701 | 853.9 | 723.7 | 625.7 | 687.3 | 758.2 | 54.67 | 68.35 | 81.14 | 65.17 | 162.6 | 93.27 | 194.6 | 342.8 | 537.9 | 559.6 | 14.23 | 23.88 | 13.22 | 9.24 | 6.076 | 2.456 | 1
3 | 0.352 | 1000 | 2.96 | 1.706 | 852.2 | 725.3 | 627.1 | 692.7 | 767 | 54.62 | 68.36 | 82.59 | 65 | 163.2 | 95.15 | 194.3 | 342.5 | 539.5 | 565.3 | 14.27 | 23.89 | 13.27 | 9.18 | 6.057 | 2.454 | 3
3 | 0.352 | 1000 | 2.958 | 1.708 | 853 | 725.9 | 626.8 | 693.3 | 767.6 | 54.86 | 68.49 | 82.45 | 65.09 | 161.9 | 96.98 | 194.3 | 342.2 | 542.8 | 572.6 | 14.21 | 23.92 | 13.33 | 9.186 | 6.128 | 2.582 | 1
3 | 0.352 | 1000 | 2.958 | 1.709 | 857.4 | 721.3 | 628.7 | 690.1 | 760 | 54.76 | 68.44 | 83.37 | 65.22 | 161.6 | 98.72 | 194 | 342.1 | 548.2 | 580.4 | 14.14 | 23.97 | 13.05 | 9.194 | 6.142 | 2.592 | 1
3 | 0.352 | 1000 | 2.959 | 1.704 | 855.5 | 722.4 | 619.7 | 687.6 | 767.4 | 54.68 | 68.28 | 82.5 | 65.19 | 163 | 100.6 | 193.7 | 342.4 | 555 | 588.4 | 14.4 | 24.03 | 13.41 | 9.172 | 6.025 | 2.577 | 3
3 | 0.352 | 1000 | 2.96 | 1.708 | 853.9 | 727.5 | 627.2 | 692.1 | 769.7 | 54.78 | 68.34 | 82.55 | 65.36 | 162 | 102.5 | 193.6 | 343.3 | 563.1 | 596.1 | 14.23 | 24.02 | 13.38 | 9.212 | 5.908 | 2.596 | 3
3 | 0.352 | 1000 | 2.961 | 1.713 | 856.9 | 721.9 | 629.1 | 697.9 | 764.3 | 55.11 | 68.4 | 81.3 | 65.3 | 162.3 | 104.1 | 193.6 | 345.9 | 571.1 | 603.7 | 14.2 | 23.99 | 13.34 | 9.205 | 5.84 | 2.567 | 1
3 | 0.352 | 1000 | 2.959 | 1.702 | 855.7 | 720.5 | 623.1 | 695.2 | 766.4 | 54.88 | 68.32 | 81.56 | 65.46 | 163.6 | 105.8 | 193.4 | 349.7 | 578.8 | 611.2 | 14.33 | 23.95 | 13.36 | 9.072 | 5.844 | 2.569 | 1
3 | 0.352 | 1000 | 2.953 | 1.703 | 852.4 | 722 | 624.8 | 696.6 | 768.4 | 54.81 | 68.35 | 81.39 | 65.27 | 162.4 | 107.5 | 193.3 | 354.4 | 586.5 | 618.8 | 14.37 | 23.94 | 13.21 | 8.975 | 5.849 | 2.542 | 1
3 | 0.352 | 1000 | 2.949 | 1.708 | 853.1 | 722.4 | 621.6 | 700.4 | 762.3 | 55.02 | 68.28 | 81.47 | 65.5 | 162.2 | 109.2 | 193.3 | 359.1 | 594.2 | 626.7 | 14.26 | 23.89 | 13.25 | 9.008 | 5.781 | 2.519 | 1
3 | 0.352 | 1000 | 2.953 | 1.713 | 861 | 723 | 624.3 | 699 | 770.9 | 55.04 | 68.43 | 82.28 | 65.84 | 163.1 | 110.1 | 193.4 | 364.1 | 601.6 | 634.1 | 14.14 | 23.96 | 13.2 | 8.92 | 5.795 | 2.517 | 1
3 | 0.352 | 1000 | 2.956 | 1.7 | 862.6 | 719 | 622.6 | 695.8 | 769.9 | 54.99 | 68.36 | 82.32 | 65.76 | 162.8 | 110.2 | 194 | 369.2 | 609.3 | 638.4 | 14.2 | 24 | 13.16 | 8.903 | 5.725 | 2.415 | 1
3 | 0.352 | 1000 | 2.958 | 1.708 | 847.2 | 720.1 | 621.6 | 700.9 | 765.7 | 54.69 | 68.35 | 81.01 | 65.39 | 162.5 | 110.2 | 195.7 | 373.8 | 616.6 | 638.6 | 14.19 | 23.86 | 13.17 | 8.849 | 5.723 | 2.705 | 1
3 | 0.352 | 1000 | 2.957 | 1.714 | 850.8 | 718.4 | 618.4 | 693.6 | 768.2 | 55.43 | 68.49 | 80.6 | 65.85 | 163.3 | 110 | 198.2 | 378.4 | 621.1 | 638.4 | 13.94 | 23.83 | 13.12 | 8.728 | 5.73 | 2.621 | 1
3 | 0.352 | 1000 | 2.966 | 1.712 | 850.3 | 714.1 | 615.7 | 695.6 | 765.9 | 54.87 | 68.32 | 81.5 | 65.95 | 163.4 | 109.8 | 200.9 | 383.2 | 620.8 | 638.5 | 14.14 | 23.78 | 13.03 | 8.555 | 5.777 | 2.646 | 1
3 | 0.352 | 1000 | 2.961 | 1.705 | 847.9 | 715.7 | 615.8 | 692.3 | 762.4 | 54.87 | 68.28 | 82.62 | 65.82 | 162.8 | 109.8 | 203.8 | 388 | 620.7 | 638.6 | 14.22 | 23.71 | 13.04 | 8.616 | 5.805 | 2.62 | 1
3 | 0.352 | 1000 | 2.961 | 1.711 | 847.3 | 717 | 616.8 | 691.5 | 764 | 54.99 | 68.37 | 81.37 | 65.39 | 162.2 | 109.7 | 206.5 | 391.2 | 620.7 | 638.6 | 14.23 | 23.67 | 13.14 | 8.651 | 5.779 | 2.644 | 1
3 | 0.352 | 1000 | 2.969 | 1.712 | 853.1 | 714.3 | 620.2 | 694.2 | 771 | 55.07 | 68.48 | 81.13 | 65.57 | 162.9 | 109.6 | 209.4 | 391.8 | 620.6 | 638.5 | 14.06 | 23.65 | 13.14 | 8.675 | 5.808 | 2.642 | 1
3 | 0.352 | 1000 | 2.962 | 1.702 | 855.6 | 713.3 | 616.4 | 689.9 | 770 | 54.76 | 68.43 | 81.39 | 65.77 | 162.7 | 109.5 | 211.9 | 391.8 | 620.7 | 638.7 | 14.35 | 23.7 | 13.18 | 8.622 | 5.893 | 2.631 | 1
3 | 0.352 | 1000 | 2.965 | 1.72 | 842.9 | 716.9 | 619.8 | 696.2 | 767.5 | 54.46 | 68.2 | 82.14 | 65.22 | 162.5 | 109.6 | 214.4 | 391.9 | 620.5 | 638.6 | 14.35 | 23.53 | 13.11 | 8.683 | 5.861 | 2.659 | 1
3 | 0.352 | 1000 | 2.964 | 1.73 | 850.7 | 715 | 615.4 | 691.6 | 770.2 | 55.21 | 68.47 | 81.38 | 65.48 | 163.4 | 109.6 | 217.4 | 391.9 | 620.7 | 638.7 | 14.15 | 23.55 | 13.21 | 8.69 | 5.834 | 2.623 | 1
3 | 0.352 | 1000 | 2.965 | 1.7 | 852.4 | 713.9 | 615.7 | 693.7 | 772.5 | 54.82 | 68.21 | 80.73 | 65.37 | 163.5 | 110 | 219.9 | 392 | 620.6 | 638.5 | 14.32 | 23.49 | 13.17 | 8.718 | 5.906 | 2.64 | 1
3 | 0.352 | 1000 | 2.961 | 1.703 | 850.8 | 716.6 | 615.9 | 695.2 | 773.7 | 54.76 | 68.28 | 82.03 | 65.46 | 163 | 111 | 221.3 | 392.3 | 620.8 | 638.4 | 14.29 | 23.53 | 13.16 | 8.707 | 5.882 | 2.622 | 1
3 | 0.352 | 1000 | 2.964 | 1.713 | 850 | 716.4 | 617 | 690.9 | 770.1 | 54.81 | 68.31 | 82.24 | 65.4 | 162.3 | 112.4 | 221.2 | 392.5 | 620.7 | 638.5 | 14.31 | 23.55 | 13.23 | 8.731 | 5.841 | 2.623 | 1
3 | 0.352 | 1000 | 2.968 | 1.71 | 851.6 | 714.6 | 620.1 | 696.6 | 773.2 | 55.02 | 68.39 | 81.12 | 65.35 | 162.9 | 114 | 221.4 | 392.6 | 620.8 | 638.4 | 14.23 | 23.58 | 13.21 | 8.746 | 5.849 | 2.643 | 1
3 | 0.352 | 1000 | 2.973 | 1.694 | 852.9 | 709.3 | 617.9 | 692.1 | 772.2 | 54.65 | 68.31 | 80.44 | 65.65 | 162.8 | 115.5 | 221.3 | 392.7 | 620.9 | 638.4 | 14.43 | 23.6 | 13.19 | 8.759 | 5.883 | 2.597 | 1
3 | 0.352 | 1000 | 2.974 | 1.704 | 847.8 | 716.5 | 621.6 | 690.4 | 770.9 | 54.32 | 68.27 | 81.48 | 65.51 | 162.5 | 117.3 | 221.2 | 392.8 | 620.8 | 638.4 | 14.43 | 23.55 | 13.08 | 8.644 | 5.86 | 2.655 | 3
3 | 0.352 | 1000 | 2.971 | 1.711 | 855.2 | 712.9 | 616.2 | 693 | 773 | 55.33 | 68.45 | 82.09 | 65.6 | 162.9 | 118.8 | 221.5 | 392.8 | 620.9 | 638.3 | 14.1 | 23.55 | 13.16 | 8.756 | 5.815 | 2.616 | 1
3 | 0.352 | 1000 | 2.97 | 1.689 | 856.7 | 710.1 | 616.5 | 687.7 | 773.6 | 54.83 | 68.32 | 81.65 | 65.51 | 163.3 | 120.1 | 221.5 | 392.6 | 620.9 | 638.4 | 14.32 | 23.66 | 13.11 | 8.753 | 5.844 | 2.639 | 1
3 | 0.352 | 1000 | 2.97 | 1.692 | 856.9 | 710.3 | 613.3 | 693.8 | 773.5 | 54.78 | 68.36 | 81.45 | 65.43 | 162.7 | 121.7 | 221.6 | 392.7 | 621 | 638.2 | 14.21 | 23.65 | 13.17 | 8.717 | 5.839 | 2.647 | 1
3 | 0.352 | 1000 | 2.968 | 1.7 | 855.7 | 713.6 | 614.1 | 689 | 767.3 | 54.93 | 68.34 | 81.85 | 65.45 | 162.6 | 123.2 | 221.5 | 392.6 | 621 | 638.4 | 14.15 | 23.65 | 13.17 | 8.732 | 5.806 | 2.631 | 1
3 | 0.352 | 1000 | 2.965 | 1.702 | 862.3 | 710.8 | 614.6 | 688.2 | 775.2 | 55.12 | 68.31 | 81.31 | 65.63 | 163.6 | 124.7 | 221.9 | 392.3 | 621 | 638.2 | 14.01 | 23.71 | 13.17 | 8.763 | 5.846 | 2.681 | 1
3 | 0.352 | 1000 | 2.96 | 1.688 | 863.7 | 706.4 | 614.3 | 691.6 | 775.2 | 54.91 | 68.47 | 80.67 | 65.21 | 163.8 | 125.4 | 221.8 | 392.3 | 621.1 | 638.2 | 14.11 | 23.68 | 13.18 | 8.81 | 5.825 | 2.628 | 1
3 | 0.352 | 1000 | 2.961 | 1.701 | 847.7 | 710.6 | 618.2 | 686.9 | 771 | 54.72 | 68.2 | 81.47 | 65.13 | 162.8 | 125.5 | 221.8 | 392.2 | 621 | 638.4 | 14.45 | 23.65 | 13.11 | 8.766 | 5.832 | 2.664 | 1
3 | 0.352 | 1000 | 2.958 | 1.717 | 858.8 | 710.5 | 616.6 | 690.6 | 769.6 | 55.45 | 68.36 | 82.29 | 65.18 | 163.2 | 125.4 | 221.7 | 392.1 | 621 | 638.3 | 14.13 | 23.73 | 13.16 | 8.677 | 5.836 | 2.697 | 1
3 | 0.352 | 1000 | 2.963 | 1.702 | 860.6 | 706.8 | 616 | 687.9 | 774.4 | 54.86 | 68.31 | 81.25 | 65.52 | 162.7 | 125.4 | 221.8 | 392 | 621.1 | 638.4 | 14.19 | 23.68 | 13.17 | 8.745 | 5.867 | 2.677 | 1
3 | 0.352 | 1000 | 2.957 | 1.713 | 856.1 | 705.4 | 612.6 | 684.6 | 773.6 | 54.97 | 68.32 | 80.89 | 65.18 | 161.6 | 125.4 | 221.6 | 392 | 621.1 | 638.3 | 14.31 | 23.74 | 13.26 | 8.747 | 5.876 | 2.667 | 1
3 | 0.352 | 1000 | 2.96 | 1.717 | 848.8 | 707.2 | 614 | 689.1 | 771.3 | 55.02 | 68.31 | 81.26 | 65.3 | 162 | 125.6 | 221.4 | 392.1 | 621.1 | 638.3 | 14.42 | 23.68 | 13.13 | 8.807 | 5.871 | 2.66 | 1
3 | 0.352 | 1000 | 2.958 | 1.716 | 852.5 | 708.7 | 613.4 | 689 | 778.1 | 55.12 | 68.39 | 81.85 | 65.35 | 163 | 125.6 | 221.6 | 392.1 | 621.1 | 638.4 | 14.36 | 23.74 | 13.19 | 8.78 | 5.912 | 2.706 | 1
3 | 0.352 | 1000 | 2.956 | 1.703 | 851.8 | 706.4 | 612.4 | 687.8 | 777.7 | 55.04 | 68.43 | 81.08 | 65.35 | 162.9 | 125.6 | 221.4 | 392.3 | 621.2 | 638.3 | 14.47 | 23.8 | 13.26 | 8.75 | 5.888 | 2.702 | 1
3 | 0.352 | 1000 | 2.954 | 1.712 | 842.4 | 710.6 | 617.4 | 688.9 | 773.3 | 54.57 | 68.18 | 80.54 | 65.51 | 162.6 | 125.7 | 221.4 | 392.5 | 621.2 | 638.5 | 14.54 | 23.63 | 13.19 | 8.847 | 5.903 | 2.669 | 1
3 | 0.352 | 1000 | 2.966 | 1.719 | 849.5 | 710.6 | 617.5 | 690.8 | 776.4 | 55.43 | 68.48 | 81.87 | 65.5 | 162.7 | 125.7 | 221.3 | 392.5 | 621.4 | 638.5 | 14.17 | 23.75 | 13.2 | 8.758 | 5.874 | 2.716 | 1
3 | 0.352 | 1000 | 2.965 | 1.707 | 850.5 | 709.4 | 618.5 | 690 | 778.1 | 54.75 | 68.26 | 82.05 | 65.42 | 163.8 | 125.7 | 221.4 | 392.6 | 621.4 | 638.4 | 14.22 | 23.76 | 13.15 | 8.842 | 5.851 | 2.689 | 1
3 | 0.352 | 1000 | 2.967 | 1.706 | 852.1 | 709.2 | 614.9 | 687.5 | 775.4 | 54.73 | 68.31 | 81.11 | 65.73 | 163.4 | 125.8 | 221.4 | 392.7 | 621.4 | 638.6 | 14.11 | 23.82 | 13.17 | 8.815 | 5.862 | 2.674 | 1
3 | 0.352 | 1000 | 2.975 | 1.712 | 844.6 | 708.8 | 615.1 | 690.6 | 771.2 | 54.78 | 68.27 | 80.19 | 66.15 | 162.7 | 125.7 | 221.4 | 393 | 621.4 | 638.6 | 14.23 | 23.73 | 13.13 | 8.857 | 5.855 | 2.708 | 1
3 | 0.352 | 1000 | 2.974 | 1.708 | 850.9 | 707.8 | 612.2 | 686.3 | 778.7 | 54.64 | 68.27 | 81.41 | 66.15 | 163 | 125.6 | 221.6 | 392.9 | 621.5 | 638.7 | 14.09 | 23.77 | 13.16 | 8.775 | 5.9 | 2.684 | 1
3 | 0.352 | 1000 | 2.973 | 1.695 | 853.6 | 705.1 | 612.5 | 684.1 | 779.3 | 54.78 | 68.29 | 81.91 | 66.65 | 162.6 | 125.5 | 221.5 | 393.1 | 621.6 | 638.6 | 14.2 | 23.8 | 13.22 | 8.746 | 5.896 | 2.694 | 1
3 | 0.352 | 1000 | 2.965 | 1.701 | 847.6 | 708.6 | 614.5 | 684.6 | 774.8 | 54.47 | 68.26 | 81.43 | 66.63 | 162.2 | 125.6 | 221.7 | 393.2 | 621.5 | 638.6 | 14.32 | 23.81 | 13.26 | 8.937 | 5.853 | 2.7 | 1
3 | 0.352 | 1000 | 2.965 | 1.708 | 854.5 | 707.2 | 613.1 | 684.4 | 774.1 | 55.15 | 68.45 | 81.38 | 67.38 | 162.8 | 125.6 | 221.6 | 393 | 621.6 | 638.6 | 14.09 | 23.87 | 13.27 | 8.914 | 5.907 | 2.682 | 1
3 | 0.352 | 1000 | 2.967 | 1.699 | 856.9 | 704.2 | 615.6 | 685.3 | 774 | 54.73 | 68.36 | 81.67 | 67.12 | 163.8 | 125.5 | 221.9 | 392.8 | 621.6 | 638.6 | 14.28 | 23.86 | 13.18 | 8.82 | 5.862 | 2.71 | 1
3 | 0.352 | 1000 | 2.962 | 1.698 | 859.5 | 707.3 | 613.8 | 681.4 | 777 | 54.57 | 68.2 | 81.3 | 67.56 | 163 | 125.4 | 221.8 | 392.7 | 621.6 | 638.6 | 14.35 | 23.91 | 13.2 | 8.798 | 5.851 | 2.679 | 1
3 | 0.352 | 1000 | 2.959 | 1.704 | 854.4 | 706.7 | 617.3 | 685.1 | 771.9 | 54.93 | 68.32 | 80.57 | 68.05 | 162.8 | 125.5 | 222 | 392.7 | 621.7 | 638.6 | 14.34 | 23.88 | 13.13 | 8.864 | 5.846 | 2.677 | 1
3 | 0.352 | 1000 | 2.953 | 1.705 | 854.5 | 704.8 | 611.4 | 685.5 | 779.8 | 54.84 | 68.28 | 81.31 | 67.97 | 163.2 | 125.5 | 222 | 392.6 | 621.8 | 638.4 | 14.27 | 23.84 | 13.19 | 8.75 | 5.835 | 2.713 | 1
3 | 0.352 | 1000 | 2.956 | 1.697 | 853.8 | 701.5 | 611.4 | 678.1 | 779.8 | 55.1 | 68.28 | 82.09 | 68.5 | 162.8 | 125.5 | 222 | 392.6 | 621.8 | 638.4 | 14.27 | 23.88 | 13.24 | 8.789 | 5.925 | 2.67 | 3
3 | 0.352 | 1000 | 2.953 | 1.705 | 844.6 | 706.9 | 612.9 | 684.6 | 771.4 | 54.68 | 68.15 | 81.05 | 68.88 | 162.2 | 125.6 | 221.8 | 392.7 | 621.8 | 638.5 | 14.54 | 23.85 | 13.33 | 8.909 | 5.882 | 2.705 | 1
3 | 0.352 | 1000 | 2.955 | 1.716 | 850 | 706.8 | 612.5 | 683.1 | 778.2 | 55.17 | 68.34 | 80.8 | 69.4 | 162.5 | 125.6 | 221.7 | 392.7 | 621.9 | 638.4 | 14.21 | 23.95 | 13.28 | 8.922 | 5.923 | 2.737 | 1
3 | 0.352 | 1000 | 2.954 | 1.711 | 848.5 | 704.3 | 613.6 | 679.9 | 780.4 | 54.9 | 68.37 | 81.39 | 69.37 | 163.3 | 125.6 | 221.8 | 392.8 | 621.9 | 638.3 | 14.3 | 23.93 | 13.21 | 8.815 | 5.905 | 2.653 | 1
3 | 0.352 | 1000 | 2.957 | 1.714 | 848.1 | 704.7 | 613.3 | 683.3 | 777.9 | 54.75 | 68.28 | 81.89 | 69.46 | 162.8 | 125.6 | 221.6 | 392.9 | 621.9 | 638.3 | 14.36 | 24 | 13.26 | 8.768 | 5.909 | 2.69 | 1
3 | 0.352 | 1000 | 2.962 | 1.715 | 846.2 | 707.8 | 617.7 | 681.7 | 772.1 | 54.83 | 68.33 | 80.98 | 70.2 | 162.5 | 125.7 | 221.8 | 393 | 621.9 | 638.4 | 14.32 | 23.95 | 13.24 | 8.869 | 5.938 | 2.729 | 1
3 | 0.352 | 1000 | 2.967 | 1.71 | 849.9 | 706.7 | 613.2 | 684.1 | 780.4 | 54.74 | 68.2 | 80.44 | 70.2 | 163.7 | 125.8 | 221.7 | 393 | 622.1 | 638.3 | 14.25 | 24.06 | 13.25 | 9.058 | 5.9 | 2.663 | 1
3 | 0.352 | 1000 | 2.97 | 1.701 | 850.2 | 703.6 | 613.4 | 682.1 | 781.5 | 54.82 | 68.37 | 81.66 | 70.47 | 163.8 | 125.8 | 221.8 | 393.1 | 622.2 | 638.4 | 14.23 | 24.07 | 13.23 | 9.032 | 5.907 | 2.669 | 1
3 | 0.352 | 1000 | 2.976 | 1.705 | 842.5 | 705.7 | 611.2 | 683.1 | 777.1 | 54.64 | 68.16 | 81.67 | 70.74 | 163 | 125.8 | 221.7 | 393.3 | 622.1 | 638.3 | 14.47 | 23.99 | 13.36 | 8.989 | 5.89 | 2.712 | 1
3 | 0.352 | 1000 | 2.978 | 1.709 | 849.4 | 710.1 | 613.4 | 685.1 | 778.1 | 54.99 | 68.45 | 81.02 | 71.48 | 162.6 | 125.8 | 221.9 | 393.3 | 622.3 | 638.3 | 14.09 | 24.01 | 13.33 | 9.042 | 5.861 | 2.663 | 1
3 | 0.352 | 1000 | 2.97 | 1.698 | 850 | 703.6 | 611.5 | 681 | 778.9 | 54.63 | 68.24 | 80.1 | 71.82 | 163.4 | 125.7 | 221.8 | 393.2 | 622.4 | 638.4 | 14.34 | 24.06 | 13.29 | 8.937 | 5.851 | 2.674 | 1
3 | 0.352 | 1000 | 2.964 | 1.699 | 852.3 | 706.4 | 612.7 | 686 | 779.8 | 54.72 | 68.38 | 81.34 | 72.03 | 162.3 | 125.8 | 221.9 | 393.3 | 622.4 | 638.3 | 14.28 | 24.13 | 13.3 | 9.057 | 5.787 | 2.707 | 1
3 | 0.352 | 1000 | 2.963 | 1.705 | 853.3 | 705.5 | 616.5 | 688.6 | 775.3 | 54.77 | 68.31 | 81.92 | 72.24 | 162.2 | 125.7 | 222 | 393.4 | 622.5 | 638.4 | 14.24 | 24.13 | 13.29 | 8.854 | 5.784 | 2.685 | 1
3 | 0.352 | 1000 | 2.955 | 1.703 | 857.6 | 708.6 | 615.4 | 687.2 | 781.7 | 54.8 | 68.37 | 81.66 | 72.63 | 162.8 | 125.7 | 222 | 393.3 | 622.5 | 638.4 | 14.14 | 24.16 | 13.3 | 9.033 | 5.765 | 2.677 | 1
3 | 0.352 | 1000 | 2.949 | 1.695 | 858.8 | 703.3 | 615.5 | 686.4 | 782 | 54.8 | 68.21 | 81.51 | 73.07 | 163.1 | 125.6 | 222.2 | 393.2 | 622.5 | 638.4 | 14.25 | 24.11 | 13.2 | 9.113 | 5.717 | 2.681 | 1
3 | 0.352 | 1000 | 2.952 | 1.701 | 848.5 | 705.6 | 612.5 | 690.1 | 774.9 | 54.66 | 68.26 | 81.22 | 73.5 | 162.5 | 125.7 | 222 | 393.2 | 622.5 | 638.4 | 14.49 | 24.02 | 13.28 | 8.965 | 5.771 | 2.685 | 1
3 | 0.352 | 1000 | 2.946 | 1.707 | 850.4 | 703.6 | 612.4 | 692.8 | 776.7 | 55.01 | 68.42 | 80.86 | 73.54 | 162.5 | 125.7 | 222.2 | 393.3 | 622.5 | 638.4 | 14.24 | 24.02 | 13.26 | 8.734 | 5.763 | 2.709 | 1
3 | 0.352 | 1000 | 2.943 | 1.701 | 848.8 | 705.1 | 609.8 | 685.9 | 780.2 | 54.88 | 68.35 | 80.28 | 74.11 | 162.8 | 125.7 | 222 | 393.1 | 622.4 | 638.4 | 14.34 | 24.08 | 13.32 | 8.835 | 5.789 | 2.711 | 1
3 | 0.352 | 1000 | 2.943 | 1.703 | 849.2 | 704 | 610.7 | 687.5 | 777.9 | 54.81 | 68.19 | 81.34 | 74.52 | 162.8 | 125.7 | 222.1 | 393 | 622.4 | 638.6 | 14.33 | 24 | 13.3 | 8.787 | 5.802 | 2.698 | 1
3 | 0.352 | 1000 | 2.951 | 1.706 | 844.4 | 704.2 | 611.8 | 686 | 768.4 | 54.75 | 68.44 | 82.15 | 74.58 | 162.9 | 125.7 | 222 | 393.1 | 622.3 | 638.6 | 14.44 | 23.99 | 13.3 | 8.829 | 5.844 | 2.699 | 1
3 | 0.352 | 1000 | 2.955 | 1.706 | 843.6 | 702.3 | 611.8 | 681.7 | 778.4 | 54.85 | 68.31 | 81.02 | 75.2 | 163.1 | 125.7 | 222.2 | 393 | 622.3 | 638.6 | 14.27 | 24.02 | 13.37 | 8.926 | 5.873 | 2.701 | 1
3 | 0.352 | 1000 | 2.948 | 1.701 | 846 | 704.9 | 614.6 | 683.2 | 780.5 | 54.92 | 68.4 | 80.41 | 75.04 | 162.4 | 125.8 | 222.1 | 392.9 | 622.3 | 638.6 | 14.31 | 24.06 | 13.3 | 8.932 | 5.854 | 2.677 | 1
3 | 0.352 | 1000 | 2.954 | 1.707 | 837.1 | 704.6 | 614.2 | 683.1 | 776.5 | 54.53 | 68.09 | 80.81 | 75.53 | 161.9 | 125.9 | 222 | 393 | 622.3 | 638.7 | 14.5 | 23.9 | 13.29 | 8.796 | 5.9 | 2.712 | 1
3 | 0.352 | 1000 | 2.954 | 1.712 | 842.2 | 703.7 | 613.8 | 682.6 | 776.8 | 54.75 | 68.25 | 81.71 | 75.49 | 161.9 | 125.9 | 222.1 | 393.1 | 622.3 | 638.6 | 14.2 | 23.93 | 13.27 | 8.745 | 5.867 | 2.729 | 1
3 | 0.352 | 1000 | 2.961 | 1.704 | 844.2 | 701.3 | 610.2 | 682.4 | 779.8 | 54.6 | 68.28 | 80.97 | 76.02 | 162.7 | 125.8 | 222 | 393 | 622.3 | 638.5 | 14.32 | 24.02 | 13.37 | 9.025 | 5.836 | 2.708 | 1
3 | 0.352 | 1000 | 2.961 | 1.704 | 845.3 | 705.1 | 611.5 | 683.3 | 780.5 | 54.71 | 68.32 | 80.24 | 76.51 | 162.8 | 125.8 | 222 | 392.9 | 622.3 | 638.6 | 14.28 | 24.04 | 13.3 | 9.04 | 5.856 | 2.694 | 1
3 | 0.352 | 1000 | 2.959 | 1.708 | 843.4 | 703.6 | 611 | 688.1 | 773.5 | 54.57 | 68.31 | 81.77 | 76.46 | 162.5 | 125.9 | 221.8 | 393.2 | 622.4 | 638.6 | 14.31 | 24 | 13.35 | 9.1 | 5.74 | 2.744 | 1
3 | 0.352 | 1000 | 2.958 | 1.705 | 847.7 | 702.9 | 610.6 | 685.3 | 781.6 | 54.76 | 68.27 | 81.85 | 77.27 | 163.1 | 125.9 | 222 | 393.3 | 622.4 | 638.5 | 14.17 | 24.06 | 13.44 | 9.097 | 5.736 | 2.714 | 1
3 | 0.352 | 1000 | 2.956 | 1.699 | 849.1 | 700.5 | 613.2 | 690 | 781.6 | 54.72 | 68.29 | 81.17 | 77.35 | 163.1 | 125.9 | 221.9 | 393.3 | 622.5 | 638.4 | 14.28 | 24.14 | 13.44 | 8.884 | 5.763 | 2.688 | 1
3 | 0.352 | 1000 | 2.958 | 1.702 | 840.1 | 706.5 | 614.1 | 690.9 | 773.5 | 54.31 | 68.33 | 80.48 | 77.75 | 161.8 | 125.9 | 221.9 | 393.3 | 622.3 | 638.4 | 14.53 | 24.1 | 13.39 | 8.814 | 5.79 | 2.736 | 1
3 | 0.352 | 1000 | 2.958 | 1.705 | 847.6 | 706.7 | 616.5 | 685.5 | 775.7 | 54.65 | 68.29 | 81.56 | 78.15 | 162 | 125.9 | 221.9 | 393.4 | 622.3 | 638.3 | 14.22 | 24.03 | 13.26 | 8.701 | 5.778 | 2.742 | 1
3 | 0.352 | 1000 | 2.954 | 1.7 | 848.1 | 701.8 | 611.1 | 688.4 | 781 | 54.65 | 68.25 | 81.49 | 78.57 | 162.5 | 125.8 | 222 | 393.4 | 622.2 | 638.4 | 14.25 | 24.03 | 13.37 | 8.772 | 5.74 | 2.685 | 1
3 | 0.352 | 1000 | 2.957 | 1.7 | 846.6 | 703.1 | 612.1 | 685.9 | 783 | 54.57 | 68.25 | 81.18 | 79.11 | 162.1 | 125.8 | 221.9 | 393.3 | 622 | 638.4 | 14.29 | 24.07 | 13.23 | 8.793 | 5.806 | 2.709 | 1
3 | 0.352 | 1000 | 2.954 | 1.703 | 842.3 | 703.1 | 608.6 | 684.7 | 774.2 | 54.65 | 68.33 | 81.57 | 79.2 | 162 | 125.9 | 222 | 393.3 | 622.1 | 638.4 | 14.37 | 23.96 | 13.25 | 8.857 | 5.794 | 2.733 | 1
3 | 0.352 | 1000 | 2.957 | 1.699 | 845.4 | 702.7 | 609.7 | 686.9 | 779.6 | 54.73 | 68.3 | 81.54 | 79.38 | 163 | 125.8 | 222.1 | 393.3 | 621.8 | 638.3 | 14.22 | 23.97 | 13.3 | 8.877 | 5.83 | 2.709 | 1
3 | 0.352 | 1000 | 2.96 | 1.695 | 849.8 | 699.2 | 609.6 | 683 | 781.2 | 54.65 | 68.28 | 80.88 | 80.11 | 163 | 125.7 | 222.1 | 393.2 | 621.9 | 638.3 | 14.2 | 24.05 | 13.37 | 8.828 | 5.872 | 2.686 | 1
3 | 0.352 | 1000 | 2.961 | 1.703 | 841 | 703.4 | 610.8 | 685.8 | 775.6 | 54.41 | 68.22 | 80.27 | 79.97 | 162.4 | 125.8 | 222.1 | 393.1 | 621.8 | 638.3 | 14.39 | 24.02 | 13.39 | 8.758 | 5.829 | 2.753 | 1
3 | 0.352 | 1000 | 2.955 | 1.705 | 843.1 | 702.8 | 615 | 681 | 778.7 | 54.89 | 68.48 | 81.57 | 80.63 | 163.2 | 125.8 | 222.1 | 393.2 | 621.8 | 638.4 | 14.21 | 23.96 | 13.27 | 8.858 | 5.88 | 2.739 | 1
3 | 0.352 | 1000 | 2.953 | 1.699 | 844 | 702.1 | 612.1 | 682.7 | 778.3 | 54.55 | 68.23 | 82.07 | 80.69 | 162.3 | 125.7 | 222.2 | 393 | 621.8 | 638.4 | 14.37 | 24.03 | 13.34 | 8.948 | 5.903 | 2.71 | 1
3 | 0.352 | 1000 | 2.953 | 1.7 | 844.1 | 701.1 | 614.7 | 683.7 | 780.3 | 54.4 | 68.21 | 80.86 | 81.1 | 161.8 | 125.8 | 222 | 393 | 621.8 | 638.3 | 14.45 | 24.05 | 13.34 | 8.94 | 5.884 | 2.715 | 1
3 | 0.352 | 1000 | 2.959 | 1.705 | 843.5 | 702.5 | 610.2 | 679.4 | 776.8 | 54.57 | 68.26 | 80.3 | 81.46 | 161.7 | 125.8 | 222.1 | 393.1 | 621.8 | 638.2 | 14.4 | 24.09 | 13.39 | 8.798 | 5.912 | 2.74 | 1
3 | 0.352 | 1000 | 2.955 | 1.704 | 847.3 | 703.7 | 611.4 | 684.4 | 783.7 | 54.71 | 68.35 | 80.73 | 81.71 | 162.1 | 125.8 | 222 | 393.3 | 621.8 | 638.3 | 14.25 | 24.03 | 13.34 | 8.907 | 5.905 | 2.695 | 1
3 | 0.352 | 1000 | 2.951 | 1.696 | 847.3 | 700 | 608.9 | 679.8 | 784.8 | 54.52 | 68.37 | 81.5 | 82 | 162.3 | 125.8 | 222.1 | 393.2 | 621.8 | 638.4 | 14.34 | 24.14 | 13.42 | 8.965 | 5.923 | 2.711 | 1
3 | 0.352 | 1000 | 2.959 | 1.702 | 839.6 | 702.2 | 611.7 | 680.9 | 777.2 | 54.36 | 68.18 | 81.32 | 82.63 | 162.1 | 125.9 | 221.9 | 393.2 | 621.9 | 638.4 | 14.5 | 24.09 | 13.41 | 8.962 | 5.879 | 2.744 | 1
3 | 0.352 | 1000 | 2.957 | 1.71 | 842.4 | 703.9 | 613.1 | 684.2 | 776.8 | 54.75 | 68.34 | 80.67 | 82.46 | 162.3 | 125.9 | 222 | 393.4 | 621.9 | 638.4 | 14.28 | 24.13 | 13.29 | 9.047 | 5.882 | 2.722 | 1
3 | 0.352 | 1000 | 2.956 | 1.706 | 844.7 | 702.7 | 612.2 | 680.8 | 779.6 | 54.45 | 68.29 | 81.97 | 82.88 | 162.6 | 125.9 | 221.9 | 393.4 | 621.9 | 638.4 | 14.34 | 24.12 | 13.33 | 8.944 | 5.885 | 2.69 | 1
3 | 0.352 | 1000 | 2.95 | 1.703 | 845 | 703.9 | 615 | 683.6 | 780.4 | 54.39 | 68.28 | 81.55 | 82.91 | 161.6 | 125.9 | 222 | 393.4 | 622 | 638.4 | 14.28 | 24.13 | 13.32 | 8.944 | 5.837 | 2.729 | 1
3 | 0.352 | 1000 | 2.954 | 1.704 | 841.3 | 701.9 | 612.1 | 681 | 775.3 | 54.65 | 68.28 | 80.95 | 83.24 | 162 | 125.9 | 222 | 393.5 | 622.1 | 638.6 | 14.23 | 24.03 | 13.35 | 8.974 | 5.855 | 2.741 | 1
3 | 0.352 | 1000 | 2.954 | 1.702 | 844.8 | 702.5 | 612.7 | 682.5 | 782.2 | 54.66 | 68.14 | 80.82 | 83.86 | 163.1 | 125.8 | 222 | 393.6 | 622.2 | 638.6 | 14.14 | 24.01 | 13.21 | 8.93 | 5.84 | 2.707 | 1
3 | 0.352 | 1000 | 2.953 | 1.698 | 848 | 701.6 | 607.9 | 681.3 | 782.3 | 54.73 | 68.42 | 81.34 | 83.8 | 163.1 | 125.8 | 222.1 | 393.7 | 622.1 | 638.6 | 14.38 | 24.08 | 13.28 | 9.02 | 5.84 | 2.692 | 1
3 | 0.352 | 1000 | 2.959 | 1.703 | 839.3 | 703.1 | 610.3 | 680.6 | 777 | 54.2 | 68.25 | 81.31 | 84.32 | 161.9 | 125.9 | 222 | 393.6 | 622.2 | 638.6 | 14.56 | 24.03 | 13.29 | 8.962 | 5.841 | 2.72 | 1
3 | 0.352 | 1000 | 2.965 | 1.705 | 843.5 | 702.4 | 609.4 | 683.8 | 779.2 | 54.65 | 68.38 | 80.62 | 84.76 | 162.2 | 125.9 | 222.2 | 393.7 | 622.3 | 638.6 | 14.22 | 23.98 | 13.29 | 8.942 | 5.823 | 2.751 | 1
3 | 0.352 | 1000 | 2.971 | 1.7 | 842 | 698.9 | 610 | 681.1 | 780.3 | 54.54 | 68.16 | 81.78 | 85.19 | 162.6 | 125.8 | 222.1 | 393.7 | 622.2 | 638.6 | 14.33 | 24.04 | 13.31 | 8.922 | 5.849 | 2.724 | 1
3 | 0.352 | 1000 | 2.975 | 1.7 | 841.9 | 702.4 | 613.2 | 682.3 | 778.1 | 54.43 | 68.33 | 81.56 | 85.42 | 161.8 | 125.8 | 222.3 | 393.6 | 622.3 | 638.7 | 14.42 | 24.09 | 13.28 | 8.906 | 5.861 | 2.782 | 1
3 | 0.352 | 1000 | 2.971 | 1.703 | 841 | 700.5 | 612.7 | 682.7 | 774.9 | 54.43 | 68.35 | 80.74 | 85.7 | 162.1 | 125.8 | 222.2 | 393.5 | 622.2 | 638.6 | 14.39 | 24.06 | 13.39 | 9.018 | 5.826 | 2.797 | 1
3 | 0.352 | 1000 | 2.976 | 1.704 | 845.3 | 701 | 614.7 | 682.8 | 781.3 | 54.59 | 68.36 | 80.35 | 86.02 | 163 | 125.8 | 222.3 | 393.6 | 622.2 | 638.6 | 14.26 | 24.02 | 13.31 | 9.02 | 5.881 | 2.796 | 1
3 | 0.352 | 1000 | 2.976 | 1.697 | 848.1 | 699.4 | 609.9 | 688.8 | 785.5 | 54.66 | 68.19 | 81.37 | 86.46 | 163.1 | 125.8 | 222.3 | 393.5 | 622.3 | 638.4 | 14.29 | 24.1 | 13.39 | 8.938 | 5.862 | 2.771 | 1
3 | 0.352 | 1000 | 2.971 | 1.703 | 844.2 | 705 | 612 | 682.1 | 780.7 | 54.23 | 68.24 | 81.92 | 86.61 | 162.6 | 125.9 | 222.2 | 393.5 | 622.3 | 638.4 | 14.39 | 24.09 | 13.4 | 8.994 | 5.879 | 2.76 | 1
3 | 0.352 | 1000 | 2.968 | 1.709 | 851.2 | 703.4 | 609.9 | 686.6 | 781.4 | 54.71 | 68.3 | 80.91 | 87.06 | 162.7 | 125.8 | 222.3 | 393.5 | 622.4 | 638.4 | 14.22 | 24.04 | 13.4 | 8.97 | 5.906 | 2.806 | 1
3 | 0.352 | 1000 | 2.96 | 1.703 | 852.6 | 701.2 | 610.3 | 684.9 | 781.4 | 54.47 | 68.35 | 80.47 | 87.36 | 162.6 | 125.8 | 222.2 | 393.6 | 622.4 | 638.4 | 14.37 | 24.08 | 13.35 | 8.948 | 5.901 | 2.802 | 1
3 | 0.352 | 1000 | 2.96 | 1.704 | 850.6 | 701 | 612.3 | 680 | 781.3 | 54.46 | 68.22 | 81.09 | 87.64 | 162.3 | 125.9 | 222.2 | 393.6 | 622.5 | 638.4 | 14.38 | 24.11 | 13.45 | 9.036 | 5.857 | 2.764 | 1
3 | 0.352 | 1000 | 2.961 | 1.706 | 847.7 | 705 | 612.7 | 688 | 777.5 | 54.7 | 68.36 | 81.43 | 87.78 | 162.2 | 126 | 222.2 | 393.6 | 622.6 | 638.4 | 14.35 | 24.19 | 13.5 | 9.014 | 5.827 | 2.818 | 1
3 | 0.352 | 1000 | 2.955 | 1.705 | 850.2 | 703.6 | 615.2 | 688 | 779.8 | 54.7 | 68.26 | 81.81 | 88.25 | 163.6 | 126 | 222.3 | 393.8 | 622.6 | 638.4 | 14.29 | 24.14 | 13.38 | 9.029 | 5.87 | 2.854 | 1
3 | 0.352 | 1000 | 2.951 | 1.7 | 850.5 | 700.5 | 611.5 | 686.7 | 783.3 | 54.78 | 68.39 | 81.21 | 88.47 | 163.5 | 125.9 | 222.2 | 393.7 | 622.7 | 638.3 | 14.35 | 24.19 | 13.39 | 8.981 | 5.853 | 2.828 | 1
3 | 0.352 | 1000 | 2.957 | 1.705 | 839.8 | 703.4 | 615.3 | 687.4 | 779.1 | 54.5 | 68.16 | 81.9 | 89.07 | 162.7 | 126 | 222.3 | 393.6 | 622.6 | 638.4 | 14.51 | 24.17 | 13.32 | 9.012 | 5.819 | 2.793 | 1
3 | 0.352 | 1000 | 2.964 | 1.708 | 843.1 | 706 | 610.9 | 684.1 | 781.1 | 54.81 | 68.28 | 80.8 | 89.55 | 163.1 | 126.1 | 222.3 | 393.5 | 622.8 | 638.3 | 14.29 | 24.22 | 13.42 | 8.961 | 5.859 | 2.778 | 1
3 | 0.352 | 1000 | 2.966 | 1.701 | 845.9 | 702.1 | 609.9 | 687.3 | 782.9 | 54.68 | 68.31 | 80.34 | 89.67 | 163.3 | 126 | 222.3 | 393.6 | 622.8 | 638.2 | 14.33 | 24.12 | 13.36 | 8.942 | 5.792 | 2.766 | 1
3 | 0.352 | 1000 | 2.97 | 1.701 | 844.9 | 703.2 | 609.4 | 683.7 | 783.8 | 54.64 | 68.34 | 80.99 | 90.14 | 162.8 | 126 | 222.2 | 393.3 | 623 | 638.4 | 14.34 | 24.12 | 13.31 | 8.995 | 5.674 | 2.748 | 1
3 | 0.352 | 1000 | 2.97 | 1.701 | 842.3 | 700.9 | 609.3 | 691.4 | 775.2 | 54.64 | 68.29 | 81.65 | 90.36 | 162.6 | 126 | 222.2 | 393.2 | 622.8 | 638.4 | 14.33 | 24.16 | 13.28 | 9.059 | 5.629 | 2.738 | 1
3 | 0.352 | 1000 | 2.972 | 1.7 | 846.7 | 703.2 | 612.2 | 696.6 | 780.2 | 54.75 | 68.31 | 81.53 | 90.78 | 163.2 | 125.9 | 222.4 | 393.2 | 622.9 | 638.3 | 14.22 | 24.25 | 13.32 | 8.953 | 5.723 | 2.738 | 1
3 | 0.352 | 1000 | 2.971 | 1.699 | 848 | 701 | 610.6 | 690.5 | 784 | 54.68 | 68.34 | 80.46 | 91.58 | 163.1 | 125.9 | 222.2 | 393.1 | 622.8 | 638.2 | 14.3 | 24.27 | 13.33 | 8.963 | 5.744 | 2.737 | 1
3 | 0.352 | 1000 | 2.972 | 1.709 | 843 | 704 | 615.7 | 692.7 | 780.3 | 54.25 | 68.21 | 81.51 | 91.71 | 162.6 | 126 | 222.2 | 392.9 | 622.7 | 638.2 | 14.42 | 24.22 | 13.36 | 8.762 | 5.76 | 2.765 | 1
3 | 0.352 | 1000 | 2.979 | 1.715 | 848.1 | 704.5 | 612.3 | 691.5 | 781.3 | 54.83 | 68.27 | 81.34 | 92.2 | 162.7 | 126 | 222.1 | 392.8 | 622.6 | 638.4 | 14.31 | 24.28 | 13.49 | 8.79 | 5.845 | 2.726 | 1
3 | 0.352 | 1000 | 2.966 | 1.708 | 851 | 703.1 | 612.7 | 690.8 | 782.5 | 54.64 | 68.14 | 80.44 | 92.14 | 163.1 | 125.9 | 222.2 | 392.8 | 622.4 | 638.5 | 14.4 | 24.39 | 13.4 | 8.877 | 5.84 | 2.695 | 1
3 | 0.352 | 1000 | 2.965 | 1.711 | 853.4 | 705.5 | 610.3 | 689.8 | 783.7 | 54.47 | 68.31 | 80.48 | 92.04 | 162.5 | 125.9 | 221.9 | 392.5 | 622.5 | 638.4 | 14.38 | 24.34 | 13.46 | 8.943 | 5.865 | 2.729 | 1
3 | 0.352 | 1000 | 2.966 | 1.712 | 852.3 | 704.8 | 612.4 | 690.7 | 781.1 | 54.8 | 68.38 | 81.58 | 92.3 | 162.6 | 125.9 | 222 | 392.4 | 622.4 | 638.4 | 14.36 | 24.29 | 13.48 | 8.932 | 5.881 | 2.753 | 1
3 | 0.352 | 1000 | 2.964 | 1.71 | 854.7 | 704.9 | 612.4 | 691.5 | 783.5 | 54.7 | 68.26 | 81.95 | 91.91 | 163.2 | 126 | 221.9 | 392.6 | 622.4 | 638.5 | 14.27 | 24.31 | 13.53 | 8.994 | 5.891 | 2.724 | 1
3 | 0.352 | 1000 | 2.959 | 1.705 | 855.2 | 702.9 | 611.7 | 687.6 | 783.9 | 54.81 | 68.29 | 81.31 | 92.17 | 163.1 | 126 | 221.9 | 392.5 | 622.5 | 638.5 | 14.34 | 24.39 | 13.49 | 8.879 | 5.861 | 2.686 | 1
3 | 0.352 | 1000 | 2.956 | 1.71 | 847.6 | 707.6 | 616 | 692.3 | 778.1 | 54.49 | 68.25 | 80.77 | 92.1 | 162.3 | 126.1 | 221.8 | 392.3 | 622.6 | 638.6 | 14.45 | 24.26 | 13.41 | 8.858 | 5.84 | 2.672 | 1
3 | 0.352 | 1000 | 2.956 | 1.715 | 848 | 706 | 614.3 | 691 | 778.4 | 55.11 | 68.45 | 81.03 | 92.3 | 162.4 | 126 | 221.7 | 392.3 | 622.6 | 638.6 | 14.26 | 24.27 | 13.49 | 8.865 | 5.876 | 2.724 | 1
3 | 0.352 | 1000 | 2.96 | 1.707 | 848.5 | 703.5 | 616.8 | 685.8 | 780.9 | 54.8 | 68.28 | 81.15 | 92.4 | 163 | 126 | 221.8 | 392.5 | 622.6 | 638.5 | 14.33 | 24.28 | 13.41 | 8.945 | 5.837 | 2.704 | 1
3 | 0.352 | 1000 | 2.968 | 1.705 | 851.3 | 705.6 | 612.1 | 692.7 | 783.6 | 54.61 | 68.22 | 81.42 | 92.06 | 162.2 | 125.9 | 221.5 | 392.2 | 622.7 | 638.4 | 14.39 | 24.31 | 13.49 | 8.887 | 5.842 | 2.663 | 1
3 | 0.352 | 1000 | 2.972 | 1.708 | 848.4 | 706.8 | 613.2 | 687.1 | 779.2 | 54.88 | 68.37 | 81.29 | 92.33 | 162.5 | 126 | 221.7 | 392 | 622.8 | 638.7 | 14.42 | 24.27 | 13.42 | 8.958 | 5.842 | 2.69 | 1
3 | 0.352 | 1000 | 2.971 | 1.706 | 849.6 | 704.2 | 610.1 | 690.4 | 782.6 | 54.85 | 68.29 | 82.03 | 91.98 | 163 | 125.9 | 221.5 | 392.1 | 622.7 | 638.6 | 14.35 | 24.27 | 13.48 | 8.908 | 5.823 | 2.695 | 1
3 | 0.352 | 1000 | 2.976 | 1.7 | 850.2 | 703.3 | 610.5 | 689.4 | 782.8 | 54.82 | 68.42 | 81.03 | 91.72 | 163.1 | 125.8 | 221.7 | 392.1 | 622.8 | 638.5 | 14.47 | 24.33 | 13.49 | 8.945 | 5.823 | 2.695 | 1
3 | 0.352 | 1000 | 2.98 | 1.705 | 843.7 | 705.1 | 613.1 | 688.3 | 778.8 | 54.48 | 68.17 | 80.45 | 91.15 | 162.3 | 125.8 | 221.4 | 391.8 | 622.8 | 638.4 | 14.52 | 24.23 | 13.42 | 8.948 | 5.817 | 2.688 | 1
3 | 0.352 | 1000 | 2.978 | 1.712 | 849.9 | 707.6 | 613.8 | 693.4 | 779 | 54.72 | 68.47 | 81.23 | 90.65 | 162.8 | 125.8 | 221.6 | 391.8 | 622.7 | 638.5 | 14.22 | 24.29 | 13.39 | 8.882 | 5.821 | 2.654 | 1
3 | 0.352 | 1000 | 2.978 | 1.706 | 854.6 | 703.6 | 615.9 | 687.8 | 778.6 | 54.8 | 68.28 | 81.74 | 90.41 | 163.1 | 125.7 | 221.5 | 391.9 | 622.8 | 638.5 | 14.25 | 24.38 | 13.39 | 8.926 | 5.835 | 2.635 | 1
3 | 0.352 | 1000 | 2.98 | 1.708 | 854.5 | 705.4 | 613.2 | 691.8 | 780.5 | 54.57 | 68.27 | 81.32 | 90.18 | 162.6 | 125.7 | 221.4 | 391.6 | 622.8 | 638.4 | 14.27 | 24.43 | 13.47 | 8.952 | 5.85 | 2.625 | 1
3 | 0.352 | 1000 | 2.984 | 1.714 | 855 | 706.1 | 613.3 | 693.2 | 775.7 | 54.82 | 68.25 | 80.28 | 90.2 | 162.6 | 125.7 | 221.3 | 391.4 | 623 | 638.4 | 14.29 | 24.4 | 13.38 | 8.957 | 5.834 | 2.667 | 1
3 | 0.352 | 1000 | 2.983 | 1.715 | 860.1 | 708.4 | 611.1 | 688.3 | 783.6 | 55 | 68.24 | 81.51 | 90.02 | 163.2 | 125.6 | 221.3 | 391.5 | 622.8 | 638.4 | 14.27 | 24.44 | 13.47 | 9.041 | 5.801 | 2.654 | 1
3 | 0.352 | 1000 | 2.977 | 1.71 | 860.1 | 705.4 | 610.8 | 695.2 | 784.1 | 54.93 | 68.38 | 81.35 | 90.07 | 163.1 | 125.5 | 221.3 | 391.6 | 622.9 | 638.3 | 14.37 | 24.45 | 13.49 | 8.991 | 5.812 | 2.626 | 1
3 | 0.352 | 1000 | 2.974 | 1.712 | 851.7 | 708.3 | 612.3 | 695.4 | 779.9 | 54.54 | 68.33 | 80.68 | 90.22 | 162.3 | 125.6 | 221.1 | 391.4 | 622.9 | 638.3 | 14.44 | 24.42 | 13.53 | 8.893 | 5.794 | 2.622 | 1
3 | 0.352 | 1000 | 2.975 | 1.717 | 857.9 | 709.2 | 612.9 | 697.9 | 780.9 | 55.17 | 68.36 | 80.54 | 89.92 | 162.9 | 125.6 | 221.2 | 391.4 | 622.8 | 638.4 | 14.2 | 24.43 | 13.49 | 8.979 | 5.798 | 2.61 | 1
3 | 0.352 | 1000 | 2.974 | 1.712 | 859.3 | 708.2 | 615.4 | 694.6 | 781.9 | 55.08 | 68.24 | 81.39 | 90.17 | 163.4 | 125.6 | 221.1 | 391.6 | 622.9 | 638.4 | 14.27 | 24.48 | 13.43 | 8.935 | 5.825 | 2.632 | 1
3 | 0.352 | 1000 | 2.969 | 1.712 | 858.6 | 707.8 | 614.1 | 694.3 | 782.4 | 54.78 | 68.27 | 82.15 | 90.34 | 162.9 | 125.5 | 221.1 | 391.3 | 622.9 | 638.2 | 14.4 | 24.46 | 13.54 | 8.907 | 5.861 | 2.644 | 1
3 | 0.352 | 1000 | 2.964 | 1.713 | 858.1 | 708.7 | 616.8 | 694.7 | 776.3 | 54.93 | 68.33 | 81.1 | 90.18 | 163 | 125.6 | 221 | 391.2 | 622.8 | 638.3 | 14.44 | 24.45 | 13.44 | 8.975 | 5.826 | 2.638 | 1
3 | 0.352 | 1000 | 2.961 | 1.709 | 859.3 | 708 | 612.4 | 692.6 | 781.4 | 55.03 | 68.21 | 80.43 | 90.09 | 163.2 | 125.5 | 221.1 | 391.3 | 622.9 | 638.4 | 14.28 | 24.49 | 13.46 | 8.864 | 5.84 | 2.593 | 1
3 | 0.352 | 1000 | 2.964 | 1.706 | 861.8 | 707.2 | 612.2 | 695.7 | 784.1 | 55.28 | 68.28 | 80.77 | 90.27 | 163 | 125.5 | 221 | 391.2 | 623 | 638.4 | 14.31 | 24.58 | 13.43 | 8.998 | 5.806 | 2.574 | 1
3 | 0.352 | 1000 | 2.962 | 1.707 | 852.8 | 709.2 | 612 | 695.9 | 779.8 | 54.83 | 68.3 | 81.53 | 90.1 | 162.5 | 125.5 | 221 | 391 | 622.9 | 638.4 | 14.43 | 24.47 | 13.55 | 8.971 | 5.8 | 2.616 | 1
3 | 0.352 | 1000 | 2.964 | 1.715 | 855.5 | 708.9 | 612.8 | 693.2 | 781.7 | 55.25 | 68.41 | 81.46 | 90.13 | 163.2 | 125.5 | 221 | 390.9 | 623 | 638.3 | 14.29 | 24.42 | 13.52 | 9.009 | 5.818 | 2.634 | 1
3 | 0.352 | 1000 | 2.966 | 1.711 | 854.3 | 707 | 614.1 | 695.9 | 780.5 | 55.05 | 68.31 | 80.69 | 90.03 | 163.6 | 125.4 | 221 | 391 | 623 | 638.2 | 14.38 | 24.38 | 13.46 | 8.962 | 5.824 | 2.617 | 1
3 | 0.352 | 1000 | 2.967 | 1.708 | 850.7 | 708 | 613.7 | 691.5 | 779.9 | 55.1 | 68.23 | 81.69 | 90.07 | 162.5 | 125.3 | 221 | 390.7 | 622.9 | 638.4 | 14.41 | 24.32 | 13.47 | 8.976 | 5.81 | 2.597 | 1
3 | 0.352 | 1000 | 2.965 | 1.712 | 853 | 707.6 | 617.6 | 693.5 | 775.4 | 55.15 | 68.38 | 81.59 | 90.07 | 162.2 | 125.4 | 220.9 | 390.7 | 622.8 | 638.4 | 14.42 | 24.37 | 13.36 | 8.925 | 5.773 | 2.574 | 1
3 | 0.352 | 1000 | 2.96 | 1.712 | 855.4 | 707.2 | 612 | 691.9 | 783.5 | 55.12 | 68.3 | 81.09 | 89.81 | 162.9 | 125.3 | 220.9 | 390.7 | 622.9 | 638.4 | 14.27 | 24.47 | 13.41 | 8.922 | 5.85 | 2.598 | 1
3 | 0.352 | 1000 | 2.966 | 1.709 | 859.4 | 708 | 611.7 | 690.1 | 780.5 | 54.86 | 68.28 | 80.53 | 89.96 | 162.7 | 125.3 | 220.8 | 390.6 | 622.9 | 638.5 | 14.2 | 24.56 | 13.32 | 8.991 | 5.774 | 2.604 | 1
3 | 0.352 | 1000 | 2.974 | 1.711 | 852.3 | 711.1 | 610 | 695.2 | 774.3 | 54.63 | 68.23 | 81.26 | 90 | 162.4 | 125.3 | 220.8 | 390.4 | 622.8 | 638.4 | 14.34 | 24.47 | 13.44 | 9.029 | 5.679 | 2.613 | 1
3 | 0.352 | 1000 | 2.97 | 1.719 | 856.6 | 711.9 | 612.5 | 696.3 | 777.7 | 55.32 | 68.43 | 81.84 | 90.15 | 162.6 | 125.2 | 220.6 | 390.4 | 622.8 | 638.6 | 14.19 | 24.5 | 13.52 | 9.014 | 5.621 | 2.594 | 1
3 | 0.352 | 1000 | 2.974 | 1.714 | 859.4 | 707.2 | 611.7 | 703.8 | 779.8 | 55.11 | 68.4 | 81.39 | 90.15 | 163.1 | 125.2 | 220.6 | 390.6 | 622.8 | 638.5 | 14.36 | 24.53 | 13.51 | 8.911 | 5.638 | 2.59 | 1
3 | 0.352 | 1000 | 2.979 | 1.712 | 855.8 | 710.8 | 612.5 | 704.1 | 781.9 | 55.11 | 68.36 | 81.44 | 90.3 | 162.2 | 125.3 | 220.6 | 390.5 | 622.6 | 638.6 | 14.45 | 24.5 | 13.46 | 8.821 | 5.736 | 2.561 | 1
3 | 0.352 | 1000 | 2.977 | 1.717 | 853.3 | 709.6 | 615.7 | 698.4 | 775.8 | 55.2 | 68.2 | 81.46 | 90.5 | 162 | 125.3 | 220.5 | 390.5 | 622.4 | 638.6 | 14.35 | 24.41 | 13.44 | 8.755 | 5.731 | 2.585 | 1
3 | 0.352 | 1000 | 2.974 | 1.716 | 861.1 | 711.7 | 614.6 | 701.6 | 781.9 | 55 | 68.43 | 81.28 | 90.53 | 162.7 | 125.2 | 220.6 | 390.5 | 622.3 | 638.5 | 14.19 | 24.42 | 13.52 | 8.759 | 5.756 | 2.573 | 1
3 | 0.352 | 1000 | 2.979 | 1.709 | 868.5 | 707.2 | 615.3 | 697.2 | 780.9 | 55.14 | 68.38 | 80.53 | 90.55 | 162.7 | 125.1 | 220.5 | 390.5 | 622.1 | 638.6 | 14.21 | 24.49 | 13.38 | 8.86 | 5.801 | 2.605 | 1
3 | 0.352 | 1000 | 2.983 | 1.712 | 854.1 | 712.1 | 612 | 699.5 | 775.5 | 54.59 | 68.28 | 81.11 | 90.53 | 162.1 | 125.2 | 220.5 | 390.3 | 622 | 638.6 | 14.52 | 24.42 | 13.48 | 8.797 | 5.814 | 2.611 | 1
3 | 0.352 | 1000 | 2.986 | 1.716 | 861.7 | 710.9 | 612.7 | 699.1 | 776 | 55.23 | 68.25 | 82.15 | 90.49 | 162.6 | 125.2 | 220.5 | 390.2 | 622 | 638.6 | 14.38 | 24.4 | 13.52 | 8.851 | 5.843 | 2.574 | 1
3 | 0.352 | 1000 | 2.984 | 1.707 | 865.6 | 711.5 | 612.4 | 697.5 | 779 | 55.18 | 68.37 | 81.46 | 90.69 | 163.1 | 125.2 | 220.6 | 390.3 | 621.9 | 638.6 | 14.32 | 24.48 | 13.52 | 8.672 | 5.832 | 2.555 | 1
3 | 0.352 | 1000 | 2.983 | 1.706 | 862.4 | 709.4 | 611.9 | 698.3 | 779.8 | 54.9 | 68.39 | 81.1 | 90.43 | 162.7 | 125.1 | 220.4 | 390.2 | 621.8 | 638.4 | 14.32 | 24.52 | 13.47 | 8.709 | 5.838 | 2.589 | 1
3 | 0.352 | 1000 | 2.986 | 1.712 | 862.2 | 714.2 | 615.3 | 693.4 | 774.8 | 55.24 | 68.33 | 81.27 | 90.36 | 162.6 | 125.1 | 220.5 | 390.2 | 621.8 | 638.4 | 14.28 | 24.48 | 13.47 | 8.902 | 5.806 | 2.591 | 1
3 | 0.352 | 1000 | 2.981 | 1.71 | 865.4 | 710.6 | 613.4 | 698 | 783.1 | 55.11 | 68.33 | 81.9 | 90.44 | 163.3 | 125 | 220.5 | 390.2 | 621.8 | 638.4 | 14.18 | 24.42 | 13.56 | 8.858 | 5.84 | 2.625 | 1
3 | 0.352 | 1000 | 2.972 | 1.703 | 869.8 | 710 | 616.1 | 696.4 | 784.3 | 55.35 | 68.45 | 81.49 | 90.52 | 162.9 | 125 | 220.4 | 390.1 | 621.8 | 638.4 | 14.28 | 24.56 | 13.48 | 8.727 | 5.891 | 2.569 | 1
3 | 0.352 | 1000 | 2.968 | 1.708 | 863 | 710.2 | 613 | 693.8 | 775.3 | 54.8 | 68.27 | 80.52 | 90.49 | 162.3 | 125.1 | 220.3 | 390.1 | 621.8 | 638.4 | 14.47 | 24.54 | 13.46 | 8.881 | 5.819 | 2.543 | 1
3 | 0.352 | 1000 | 2.968 | 1.72 | 867.5 | 715.8 | 614.7 | 698.2 | 776.3 | 55.36 | 68.28 | 81.58 | 90.63 | 162.8 | 125.1 | 220.3 | 390.2 | 621.7 | 638.4 | 14.23 | 24.51 | 13.41 | 8.879 | 5.857 | 2.587 | 1
3 | 0.352 | 1000 | 2.968 | 1.711 | 865.8 | 709.8 | 611 | 694.6 | 777.9 | 55.39 | 68.25 | 81.74 | 90.3 | 163.2 | 125 | 220.4 | 390.2 | 621.8 | 638.3 | 14.32 | 24.49 | 13.49 | 8.955 | 5.874 | 2.561 | 1
3 | 0.352 | 1000 | 2.972 | 1.704 | 862.7 | 713.8 | 612.2 | 695.5 | 781 | 55.27 | 68.44 | 81.26 | 90.3 | 162.7 | 124.9 | 220.2 | 390.1 | 621.7 | 638.3 | 14.38 | 24.54 | 13.49 | 8.882 | 5.844 | 2.565 | 1
3 | 0.352 | 1000 | 2.975 | 1.71 | 861.6 | 711.2 | 613 | 695.5 | 774.5 | 55.41 | 68.38 | 80.22 | 90.43 | 162.6 | 125 | 220.3 | 390.1 | 621.8 | 638.4 | 14.32 | 24.51 | 13.44 | 8.922 | 5.829 | 2.592 | 1
3 | 0.352 | 1000 | 2.978 | 1.715 | 859.2 | 714.4 | 613.5 | 695.4 | 781.2 | 55.4 | 68.35 | 81.15 | 90.28 | 163.1 | 125 | 220.3 | 390.2 | 621.8 | 638.3 | 14.27 | 24.5 | 13.51 | 8.887 | 5.83 | 2.605 | 1
3 | 0.352 | 1000 | 2.98 | 1.711 | 863.3 | 708.2 | 615.7 | 695.3 | 782.8 | 55.37 | 68.34 | 81.97 | 90.54 | 163.2 | 125 | 220.4 | 390.2 | 621.8 | 638.2 | 14.34 | 24.49 | 13.5 | 8.772 | 5.886 | 2.591 | 1
3 | 0.352 | 1000 | 2.977 | 1.707 | 855.1 | 712.1 | 613.7 | 690.7 | 778.2 | 55.16 | 68.27 | 81.26 | 90.11 | 162.4 | 125 | 220.3 | 390.2 | 621.7 | 638.4 | 14.63 | 24.46 | 13.46 | 8.855 | 5.829 | 2.567 | 1
3 | 0.352 | 1000 | 2.974 | 1.715 | 861.9 | 712.4 | 615.3 | 695.5 | 781 | 55.31 | 68.24 | 80.83 | 90.38 | 162.8 | 125 | 220.3 | 390.2 | 621.8 | 638.4 | 14.33 | 24.47 | 13.37 | 8.76 | 5.866 | 2.575 | 1
3 | 0.352 | 1000 | 2.977 | 1.713 | 865.3 | 714.3 | 610.9 | 694.1 | 782.4 | 55.45 | 68.43 | 81.37 | 90.21 | 163.7 | 124.9 | 220.4 | 390.2 | 621.8 | 638.4 | 14.35 | 24.46 | 13.46 | 8.895 | 5.9 | 2.557 | 1
3 | 0.352 | 1000 | 2.982 | 1.709 | 864 | 711.3 | 612.2 | 692.5 | 780 | 55.2 | 68.17 | 82.02 | 90.33 | 163.1 | 124.9 | 220.2 | 390.1 | 621.8 | 638.3 | 14.37 | 24.47 | 13.53 | 8.85 | 5.832 | 2.591 | 1
3 | 0.352 | 1000 | 2.98 | 1.712 | 865.2 | 714.6 | 612.9 | 694.4 | 773.5 | 55.48 | 68.45 | 80.9 | 90.19 | 162.9 | 124.9 | 220.3 | 390.2 | 621.9 | 638.3 | 14.28 | 24.47 | 13.56 | 9.028 | 5.815 | 2.612 | 1
3 | 0.352 | 1000 | 2.981 | 1.712 | 866.8 | 712.6 | 613.5 | 698 | 781.5 | 55.28 | 68.29 | 80.25 | 90.13 | 163 | 124.9 | 220.2 | 390.2 | 622 | 638.3 | 14.22 | 24.39 | 13.5 | 8.965 | 5.814 | 2.592 | 1
3 | 0.352 | 1000 | 2.984 | 1.708 | 868.1 | 714 | 615.7 | 698.8 | 785 | 55.38 | 68.57 | 81.75 | 90.04 | 162.5 | 124.8 | 220.4 | 390.4 | 622 | 638.4 | 14.21 | 24.45 | 13.47 | 8.939 | 5.802 | 2.599 | 1
3 | 0.352 | 1000 | 2.984 | 1.708 | 856.7 | 712.2 | 614.7 | 697.7 | 779.8 | 54.94 | 68.25 | 82.24 | 90.22 | 162.3 | 124.9 | 220.3 | 390.5 | 621.9 | 638.6 | 14.44 | 24.41 | 13.57 | 8.965 | 5.829 | 2.576 | 1
3 | 0.352 | 1000 | 2.98 | 1.715 | 869.2 | 715 | 617.1 | 697.4 | 779.5 | 55.43 | 68.44 | 81.39 | 90.47 | 162.7 | 124.8 | 220.4 | 390.6 | 621.9 | 638.6 | 14.22 | 24.36 | 13.46 | 8.934 | 5.827 | 2.577 | 1
3 | 0.352 | 1000 | 2.981 | 1.712 | 869.8 | 711.1 | 612.4 | 697.8 | 780 | 55.45 | 68.33 | 80.4 | 90.25 | 163.2 | 124.9 | 220.2 | 390.4 | 622.1 | 638.6 | 14.33 | 24.37 | 13.52 | 8.965 | 5.813 | 2.56 | 1
3 | 0.352 | 1000 | 2.978 | 1.708 | 862.3 | 715 | 613.6 | 693.7 | 782.8 | 55.09 | 68.41 | 81.29 | 90.4 | 162.5 | 124.9 | 220.3 | 390.4 | 622 | 638.4 | 14.44 | 24.28 | 13.5 | 8.864 | 5.792 | 2.555 | 1
3 | 0.352 | 1000 | 2.974 | 1.713 | 864.9 | 712.8 | 613.5 | 696.5 | 775.3 | 55.49 | 68.33 | 81.1 | 90.56 | 162.6 | 124.9 | 220.4 | 390.5 | 622.1 | 638.5 | 14.33 | 24.27 | 13.49 | 8.882 | 5.791 | 2.571 | 1
3 | 0.352 | 1000 | 2.974 | 1.709 | 868.6 | 714.7 | 612.7 | 696.7 | 783.9 | 55.24 | 68.42 | 80.78 | 90.44 | 163 | 124.8 | 220.4 | 390.4 | 622.1 | 638.6 | 14.19 | 24.25 | 13.4 | 8.951 | 5.814 | 2.599 | 1
3 | 0.352 | 1000 | 2.975 | 1.705 | 870.6 | 710 | 613.2 | 695.4 | 786.5 | 55.61 | 68.43 | 80.91 | 90.31 | 162.7 | 124.8 | 220.6 | 390.4 | 622.1 | 638.6 | 14.23 | 24.36 | 13.41 | 8.828 | 5.819 | 2.582 | 1
3 | 0.352 | 1000 | 2.972 | 1.704 | 862.8 | 715.1 | 613.8 | 698 | 779.6 | 55.01 | 68.37 | 81.64 | 90.05 | 162.3 | 124.9 | 220.4 | 390.5 | 622 | 638.6 | 14.64 | 24.36 | 13.52 | 8.892 | 5.811 | 2.555 | 1
3 | 0.352 | 1000 | 2.972 | 1.713 | 866.6 | 714.8 | 618.1 | 695.1 | 780 | 55.54 | 68.32 | 82.28 | 90.36 | 162.4 | 125 | 220.6 | 390.4 | 622.1 | 638.7 | 14.29 | 24.38 | 13.47 | 8.964 | 5.796 | 2.556 | 1
3 | 0.352 | 1000 | 2.977 | 1.713 | 865.5 | 712.1 | 613.1 | 698.5 | 785.2 | 55.56 | 68.32 | 80.9 | 90.41 | 163.2 | 124.9 | 220.4 | 390.3 | 622.2 | 638.5 | 14.34 | 24.37 | 13.47 | 8.883 | 5.839 | 2.534 | 1
3 | 0.352 | 1000 | 2.98 | 1.709 | 860.2 | 711.9 | 614.3 | 694.4 | 781.9 | 55.07 | 68.24 | 80.45 | 90.33 | 162.6 | 124.9 | 220.4 | 390.3 | 622.1 | 638.6 | 14.4 | 24.34 | 13.41 | 8.794 | 5.849 | 2.531 | 1
3 | 0.352 | 1000 | 2.986 | 1.712 | 861 | 716.4 | 612.1 | 694.7 | 773.7 | 55.33 | 68.35 | 81.14 | 90.3 | 162.6 | 124.9 | 220.4 | 390.4 | 622 | 638.4 | 14.29 | 24.34 | 13.49 | 8.866 | 5.784 | 2.545 | 1
3 | 0.352 | 1000 | 2.989 | 1.712 | 864.3 | 713.4 | 612.7 | 697.6 | 782.3 | 55.59 | 68.33 | 81.62 | 90.35 | 163.3 | 124.9 | 220.5 | 390.3 | 622.1 | 638.4 | 14.28 | 24.33 | 13.48 | 8.886 | 5.82 | 2.568 | 1
3 | 0.352 | 1000 | 2.991 | 1.708 | 868.3 | 712 | 611.4 | 690.6 | 785.3 | 55.43 | 68.4 | 81.65 | 90.46 | 163.2 | 124.8 | 220.5 | 390.2 | 622.2 | 638.3 | 14.35 | 24.35 | 13.5 | 9.096 | 5.828 | 2.538 | 1
3 | 0.352 | 1000 | 2.991 | 1.707 | 861.7 | 712 | 614.4 | 698.6 | 779.8 | 55.03 | 68.32 | 80.99 | 90.39 | 162.4 | 124.9 | 220.3 | 390.4 | 622.1 | 638.4 | 14.57 | 24.39 | 13.46 | 8.987 | 5.831 | 2.551 | 1
3 | 0.352 | 1000 | 2.987 | 1.715 | 866.6 | 716.3 | 617.4 | 699.1 | 780 | 55.61 | 68.46 | 82.05 | 90.57 | 162.5 | 124.9 | 220.5 | 390.4 | 622.1 | 638.5 | 14.27 | 24.35 | 13.5 | 8.971 | 5.84 | 2.555 | 1
3 | 0.352 | 1000 | 2.99 | 1.713 | 870.7 | 714.6 | 615.3 | 695.7 | 780.4 | 55.49 | 68.29 | 81.53 | 90.28 | 163.1 | 124.9 | 220.4 | 390.4 | 622.1 | 638.4 | 14.19 | 24.39 | 13.49 | 8.893 | 5.835 | 2.501 | 1
3 | 0.352 | 1000 | 2.992 | 1.708 | 869.9 | 714.9 | 616.4 | 699 | 780.4 | 55.05 | 68.22 | 80.99 | 90.64 | 162.6 | 124.9 | 220.5 | 390.4 | 622.1 | 638.4 | 14.22 | 24.32 | 13.36 | 9.041 | 5.814 | 2.508 | 1
3 | 0.352 | 1000 | 2.989 | 1.711 | 869.2 | 715.2 | 614.2 | 698.7 | 777.7 | 55.35 | 68.34 | 80.99 | 90.62 | 162.7 | 125 | 220.3 | 390.5 | 622.1 | 638.3 | 14.32 | 24.42 | 13.51 | 8.842 | 5.808 | 2.547 | 1
3 | 0.352 | 1000 | 2.985 | 1.712 | 871 | 716.3 | 613.9 | 697.9 | 785.6 | 55.67 | 68.36 | 81.87 | 90.58 | 163.3 | 124.9 | 220.5 | 390.4 | 622.1 | 638.4 | 14.21 | 24.3 | 13.54 | 8.902 | 5.843 | 2.544 | 1
3 | 0.352 | 1000 | 2.978 | 1.708 | 874.7 | 712.6 | 611.6 | 695.4 | 785.6 | 55.52 | 68.32 | 81.71 | 90.61 | 163.2 | 124.9 | 220.5 | 390.5 | 622.2 | 638.4 | 14.22 | 24.38 | 13.59 | 8.949 | 5.871 | 2.546 | 1
3 | 0.352 | 1000 | 2.975 | 1.705 | 865.8 | 714.7 | 613.4 | 696.1 | 779.9 | 55.29 | 68.3 | 81.21 | 90.54 | 162.6 | 124.9 | 220.4 | 390.6 | 622.2 | 638.3 | 14.53 | 24.33 | 13.5 | 8.903 | 5.796 | 2.527 | 1
3 | 0.352 | 1000 | 2.971 | 1.713 | 871.1 | 714.8 | 617.2 | 696.9 | 780.7 | 55.59 | 68.46 | 81.41 | 90.53 | 162.7 | 125 | 220.5 | 390.6 | 622.1 | 638.4 | 14.29 | 24.43 | 13.45 | 8.905 | 5.821 | 2.538 | 1
3 | 0.352 | 1000 | 2.968 | 1.707 | 872.3 | 715.3 | 615 | 693.4 | 782.4 | 55.77 | 68.35 | 81.43 | 90.43 | 163.3 | 124.9 | 220.5 | 390.5 | 622.3 | 638.3 | 14.4 | 24.4 | 13.51 | 8.986 | 5.819 | 2.537 | 1
3 | 0.352 | 1000 | 2.966 | 1.704 | 868.9 | 714.6 | 617.2 | 693.8 | 781.7 | 55.42 | 68.35 | 81.19 | 90.64 | 163.1 | 125 | 220.5 | 390.5 | 622.3 | 638.4 | 14.52 | 24.43 | 13.46 | 9.141 | 5.754 | 2.5 | 1
3 | 0.352 | 1000 | 2.967 | 1.713 | 863.9 | 716 | 614.5 | 700.9 | 776.2 | 55.37 | 68.29 | 80.94 | 90.69 | 163.1 | 124.9 | 220.3 | 390.4 | 622.3 | 638.4 | 14.5 | 24.4 | 13.5 | 8.927 | 5.764 | 2.474 | 1
3 | 0.352 | 1000 | 2.974 | 1.712 | 864.7 | 714 | 614.5 | 702.6 | 781.9 | 55.62 | 68.35 | 81.51 | 90.66 | 163.5 | 125 | 220.6 | 390.2 | 622.3 | 638.4 | 14.32 | 24.48 | 13.45 | 8.823 | 5.734 | 2.452 | 1
3 | 0.352 | 1000 | 2.979 | 1.703 | 870.8 | 713.9 | 611.5 | 701.7 | 786.5 | 55.59 | 68.43 | 82.18 | 90.85 | 163.2 | 124.9 | 220.5 | 390.3 | 622.2 | 638.4 | 14.18 | 24.42 | 13.52 | 8.874 | 5.773 | 2.44 | 1
3 | 0.352 | 1000 | 2.985 | 1.704 | 861.9 | 715.7 | 612.9 | 699.6 | 782.2 | 55.38 | 68.31 | 81.18 | 90.83 | 162.4 | 125 | 220.5 | 390.4 | 622.1 | 638.3 | 14.42 | 24.45 | 13.49 | 8.837 | 5.808 | 2.47 | 1
3 | 0.352 | 1000 | 2.986 | 1.713 | 863.2 | 717.5 | 614.8 | 700.8 | 779.5 | 55.5 | 68.4 | 80.77 | 90.9 | 162.9 | 125 | 220.5 | 390.2 | 622.1 | 638.4 | 14.23 | 24.33 | 13.42 | 8.999 | 5.802 | 2.474 | 1
3 | 0.352 | 1000 | 2.987 | 1.712 | 863.4 | 712.8 | 614.6 | 696.5 | 779 | 55.71 | 68.4 | 81.02 | 90.74 | 163.4 | 124.9 | 220.4 | 390.2 | 622.1 | 638.5 | 14.32 | 24.49 | 13.47 | 8.89 | 5.827 | 2.489 | 1
3 | 0.352 | 1000 | 2.988 | 1.71 | 864.8 | 715.1 | 617.1 | 699.2 | 779 | 55.17 | 68.31 | 81.86 | 90.91 | 162.6 | 124.8 | 220.5 | 390.3 | 622 | 638.5 | 14.43 | 24.34 | 13.48 | 8.904 | 5.849 | 2.473 | 1
3 | 0.352 | 1000 | 2.983 | 1.717 | 868.5 | 717.3 | 615.5 | 702.5 | 778.3 | 55.47 | 68.27 | 81.54 | 91.09 | 162.2 | 124.9 | 220.3 | 390.2 | 621.9 | 638.6 | 14.4 | 24.47 | 13.48 | 8.849 | 5.852 | 2.474 | 1
3 | 0.352 | 1000 | 2.983 | 1.717 | 870.5 | 718.6 | 617.3 | 695.4 | 783.9 | 55.42 | 68.27 | 80.67 | 90.87 | 163.3 | 125 | 220.5 | 390.1 | 622.1 | 638.6 | 14.28 | 24.36 | 13.38 | 8.859 | 5.835 | 2.442 | 1
3 | 0.352 | 1000 | 2.982 | 1.709 | 875.9 | 714.6 | 612.9 | 701.5 | 787.9 | 55.69 | 68.42 | 81.53 | 90.64 | 162.7 | 124.9 | 220.3 | 390.2 | 621.9 | 638.6 | 14.21 | 24.54 | 13.5 | 8.976 | 5.871 | 2.435 | 1
3 | 0.352 | 1000 | 2.983 | 1.707 | 871.1 | 717.4 | 614.3 | 698.6 | 781.1 | 55.36 | 68.34 | 81.9 | 90.98 | 162.4 | 125 | 220.4 | 390.4 | 622 | 638.8 | 14.39 | 24.43 | 13.55 | 8.93 | 5.86 | 2.484 | 1
3 | 0.352 | 1000 | 2.991 | 1.716 | 870.6 | 720.2 | 613.6 | 699.5 | 779.4 | 55.66 | 68.34 | 80.89 | 90.8 | 162.6 | 125 | 220.3 | 390.3 | 622.1 | 638.6 | 14.17 | 24.43 | 13.6 | 8.951 | 5.778 | 2.484 | 1
3 | 0.352 | 1000 | 2.996 | 1.713 | 871.2 | 717.2 | 614.7 | 702.1 | 781.6 | 55.85 | 68.39 | 79.96 | 91.04 | 163 | 124.9 | 220.4 | 390.3 | 622.2 | 638.6 | 14.3 | 24.31 | 13.59 | 8.814 | 5.835 | 2.546 | 1
3 | 0.352 | 1000 | 2.996 | 1.706 | 869.9 | 713.5 | 616.8 | 697.2 | 782.4 | 55.39 | 68.37 | 81.13 | 90.67 | 162.4 | 125 | 220.4 | 390.6 | 622.2 | 638.6 | 14.44 | 24.38 | 13.48 | 8.774 | 5.82 | 2.552 | 1
3 | 0.352 | 1000 | 2.989 | 1.709 | 867.4 | 716.4 | 616.3 | 698.3 | 778.2 | 55.52 | 68.38 | 82.29 | 90.64 | 162.2 | 125 | 220.3 | 390.5 | 622.1 | 638.5 | 14.48 | 24.32 | 13.47 | 8.898 | 5.795 | 2.541 | 1
3 | 0.352 | 1000 | 2.984 | 1.712 | 866.9 | 715 | 616.7 | 698.2 | 782.4 | 55.53 | 68.39 | 81.21 | 90.63 | 163.2 | 125 | 220.5 | 390.3 | 622.1 | 638.5 | 14.39 | 24.37 | 13.39 | 8.961 | 5.811 | 2.59 | 1
3 | 0.352 | 1000 | 2.981 | 1.706 | 875.5 | 717.1 | 613 | 697.5 | 786 | 55.54 | 68.26 | 80.71 | 90.81 | 163.2 | 124.8 | 220.4 | 390.4 | 622.2 | 638.4 | 14.26 | 24.3 | 13.42 | 8.897 | 5.852 | 2.516 | 1
3 | 0.352 | 1000 | 2.976 | 1.702 | 872 | 714.2 | 613.9 | 699.9 | 780.5 | 55.55 | 68.3 | 80.96 | 90.87 | 162.6 | 124.9 | 220.5 | 390.5 | 622.2 | 638.5 | 14.37 | 24.47 | 13.47 | 8.914 | 5.864 | 2.533 | 1
3 | 0.352 | 1000 | 2.973 | 1.71 | 875.3 | 719 | 613.8 | 697.3 | 779.2 | 55.45 | 68.31 | 81.78 | 90.4 | 162.7 | 124.9 | 220.4 | 390.2 | 622.1 | 638.4 | 14.11 | 24.4 | 13.61 | 8.874 | 5.793 | 2.51 | 1
3 | 0.352 | 1000 | 2.977 | 1.708 | 873.5 | 715.2 | 613.5 | 698.9 | 780.7 | 55.97 | 68.5 | 81.09 | 90.8 | 162.9 | 124.9 | 220.6 | 390.2 | 622.3 | 638.5 | 14.14 | 24.51 | 13.49 | 8.889 | 5.843 | 2.51 | 1
3 | 0.352 | 1000 | 2.976 | 1.706 | 865.6 | 716.6 | 614.8 | 698.4 | 780.5 | 55.37 | 68.37 | 80.59 | 90.65 | 162.4 | 125 | 220.4 | 390.5 | 622.3 | 638.4 | 14.32 | 24.22 | 13.41 | 8.86 | 5.853 | 2.545 | 1
3 | 0.352 | 1000 | 2.98 | 1.71 | 867.6 | 716.1 | 615.8 | 697.7 | 777.6 | 55.52 | 68.35 | 81.88 | 90.63 | 162.1 | 124.9 | 220.4 | 390.4 | 622.2 | 638.4 | 14.33 | 24.37 | 13.52 | 8.882 | 5.793 | 2.5 | 1
3 | 0.352 | 1000 | 2.984 | 1.714 | 868.3 | 717.6 | 619.2 | 699.2 | 785 | 55.76 | 68.46 | 82.21 | 90.57 | 163 | 124.8 | 220.5 | 390.4 | 622.2 | 638.3 | 14.25 | 24.27 | 13.49 | 8.93 | 5.827 | 2.538 | 1
3 | 0.352 | 1000 | 2.981 | 1.71 | 870.4 | 712.8 | 613.4 | 697.3 | 786.6 | 55.69 | 68.3 | 81.28 | 90.32 | 162.9 | 124.8 | 220.4 | 390.6 | 622.3 | 638.2 | 14.28 | 24.36 | 13.42 | 8.9 | 5.86 | 2.528 | 1
3 | 0.352 | 1000 | 2.979 | 1.708 | 866.2 | 716 | 614.5 | 695 | 779.6 | 55.32 | 68.25 | 80.51 | 90.59 | 162.4 | 124.9 | 220.4 | 390.7 | 622.3 | 638.2 | 14.51 | 24.22 | 13.37 | 8.854 | 5.844 | 2.526 | 1
3 | 0.352 | 1000 | 2.981 | 1.715 | 866.9 | 717 | 613.2 | 695.7 | 778.8 | 55.48 | 68.34 | 81.48 | 90.34 | 162.6 | 125 | 220.3 | 390.5 | 622.3 | 638.4 | 14.34 | 24.32 | 13.54 | 9.022 | 5.863 | 2.538 | 1
3 | 0.352 | 1000 | 2.978 | 1.715 | 872.7 | 716.3 | 614.5 | 698 | 780.5 | 55.84 | 68.46 | 81.86 | 90.62 | 162.7 | 124.9 | 220.5 | 390.4 | 622.3 | 638.2 | 14.38 | 24.3 | 13.53 | 9.001 | 5.817 | 2.467 | 1
3 | 0.352 | 1000 | 2.974 | 1.706 | 867.9 | 715.4 | 613.8 | 698.3 | 782.8 | 55.35 | 68.23 | 81.31 | 90.54 | 162.3 | 124.9 | 220.3 | 390.7 | 622.3 | 638.4 | 14.49 | 24.37 | 13.51 | 9.063 | 5.701 | 2.483 | 1
3 | 0.352 | 1000 | 2.974 | 1.708 | 871.2 | 720.1 | 615.8 | 704.8 | 779.7 | 55.71 | 68.42 | 81.32 | 90.31 | 162.5 | 124.9 | 220.5 | 390.6 | 622.3 | 638.4 | 14.37 | 24.25 | 13.56 | 8.867 | 5.633 | 2.48 | 1
3 | 0.352 | 1000 | 2.974 | 1.708 | 869.1 | 716.8 | 617.5 | 709.6 | 783.4 | 55.73 | 68.3 | 81.94 | 90.47 | 162.9 | 125 | 220.5 | 390.6 | 622.4 | 638.3 | 14.23 | 24.32 | 13.51 | 8.816 | 5.643 | 2.456 | 1
3 | 0.352 | 1000 | 2.973 | 1.705 | 872.2 | 715.4 | 615 | 704.3 | 784.2 | 55.6 | 68.4 | 81.96 | 90.55 | 162.8 | 124.9 | 220.7 | 390.8 | 622.3 | 638.4 | 14.2 | 24.19 | 13.51 | 8.761 | 5.702 | 2.484 | 1
3 | 0.352 | 1000 | 2.973 | 1.706 | 867.8 | 713.4 | 616.4 | 703.8 | 777.1 | 55.22 | 68.38 | 80.63 | 90.77 | 162.3 | 125 | 220.5 | 390.9 | 622.1 | 638.4 | 14.39 | 24.26 | 13.38 | 8.723 | 5.712 | 2.469 | 1
3 | 0.352 | 1000 | 2.979 | 1.712 | 865 | 719.1 | 613.9 | 704.3 | 779.1 | 55.58 | 68.32 | 80.65 | 90.85 | 162.7 | 125 | 220.5 | 390.7 | 621.9 | 638.3 | 14.22 | 24.14 | 13.44 | 8.797 | 5.737 | 2.507 | 1
3 | 0.352 | 1000 | 2.984 | 1.715 | 867.3 | 713 | 613.9 | 701.1 | 781.9 | 55.96 | 68.34 | 81.98 | 91.02 | 163.2 | 124.9 | 220.6 | 390.8 | 621.8 | 638.3 | 14.21 | 24.37 | 13.42 | 8.59 | 5.78 | 2.504 | 1
3 | 0.352 | 1000 | 2.987 | 1.705 | 865.8 | 715.7 | 612.1 | 700.9 | 781.4 | 55.19 | 68.41 | 81.58 | 90.83 | 162.7 | 124.8 | 220.5 | 390.9 | 621.7 | 638.5 | 14.39 | 24.24 | 13.46 | 8.694 | 5.766 | 2.492 | 1
3 | 0.352 | 1000 | 2.988 | 1.708 | 865.6 | 714.6 | 614 | 699.7 | 777.7 | 55.51 | 68.49 | 81.59 | 90.72 | 162 | 125 | 220.6 | 390.6 | 621.8 | 638.6 | 14.38 | 24.32 | 13.48 | 8.667 | 5.771 | 2.513 | 1
3 | 0.352 | 1000 | 2.989 | 1.711 | 867 | 717.6 | 614.9 | 699.9 | 781.9 | 55.68 | 68.34 | 81.08 | 90.73 | 162.7 | 125 | 220.6 | 390.6 | 621.5 | 638.5 | 14.27 | 24.26 | 13.48 | 8.801 | 5.794 | 2.512 | 1
3 | 0.352 | 1000 | 2.987 | 1.705 | 871.8 | 714 | 614.5 | 702.9 | 784.9 | 55.68 | 68.37 | 82.05 | 90.7 | 162.4 | 124.9 | 220.8 | 390.7 | 621.6 | 638.6 | 14.2 | 24.43 | 13.55 | 8.641 | 5.864 | 2.503 | 1
3 | 0.352 | 1000 | 2.979 | 1.702 | 869.1 | 716.1 | 617.8 | 696.8 | 778.6 | 55.29 | 68.39 | 81.12 | 90.64 | 162.1 | 124.9 | 220.7 | 390.7 | 621.5 | 638.6 | 14.39 | 24.38 | 13.43 | 8.695 | 5.86 | 2.45 | 1
3 | 0.352 | 1000 | 2.977 | 1.708 | 869.4 | 718 | 615.5 | 702.1 | 779.6 | 55.23 | 68.27 | 80.75 | 90.69 | 162.6 | 125 | 220.7 | 390.4 | 621.3 | 638.6 | 14.29 | 24.34 | 13.46 | 8.871 | 5.846 | 2.486 | 1
3 | 0.352 | 1000 | 2.979 | 1.71 | 876 | 719 | 614.6 | 701.9 | 781.6 | 56.05 | 68.4 | 81.54 | 90.68 | 163.1 | 125 | 220.7 | 390.7 | 621.4 | 638.8 | 14.16 | 24.31 | 13.43 | 8.709 | 5.876 | 2.449 | 1
3 | 0.352 | 1000 | 2.979 | 1.706 | 869.2 | 715 | 612.1 | 699.5 | 782.5 | 55.07 | 68.23 | 81.92 | 90.69 | 162.2 | 125 | 220.5 | 390.9 | 621.4 | 638.6 | 14.35 | 24.42 | 13.53 | 8.778 | 5.851 | 2.431 | 1
3 | 0.352 | 1000 | 2.976 | 1.709 | 870.5 | 719.5 | 613.4 | 700.9 | 781.9 | 55.45 | 68.4 | 81.37 | 90.74 | 162 | 125 | 220.6 | 390.8 | 621.5 | 638.6 | 14.32 | 24.34 | 13.51 | 8.853 | 5.829 | 2.468 | 1
3 | 0.352 | 1000 | 2.969 | 1.711 | 870.4 | 715.1 | 614.5 | 698.9 | 785.3 | 55.86 | 68.51 | 80.78 | 90.83 | 162.4 | 125 | 220.5 | 390.8 | 621.4 | 638.5 | 14.39 | 24.34 | 13.48 | 8.908 | 5.815 | 2.446 | 1
3 | 0.352 | 1000 | 2.97 | 1.705 | 870.7 | 719 | 614.1 | 697.9 | 782.4 | 55.7 | 68.32 | 81.19 | 90.9 | 162.5 | 124.9 | 220.7 | 391.2 | 621.6 | 638.4 | 14.33 | 24.31 | 13.56 | 8.815 | 5.849 | 2.454 | 1
3 | 0.352 | 1000 | 2.97 | 1.702 | 866.9 | 714.1 | 617.6 | 696.3 | 778.2 | 55.56 | 68.34 | 81.5 | 90.8 | 161.8 | 125.1 | 220.5 | 391.3 | 621.4 | 638.4 | 14.5 | 24.41 | 13.53 | 8.738 | 5.81 | 2.456 | 1
3 | 0.352 | 1000 | 2.976 | 1.706 | 863.2 | 720 | 615.4 | 699.6 | 778 | 55.39 | 68.34 | 80.9 | 90.76 | 161.7 | 125.2 | 220.7 | 391.1 | 621.4 | 638.4 | 14.46 | 24.22 | 13.46 | 8.729 | 5.828 | 2.492 | 1
3 | 0.352 | 1000 | 2.982 | 1.703 | 869.5 | 713.3 | 615.8 | 698.2 | 782 | 56.02 | 68.46 | 80.62 | 90.81 | 162.2 | 125.1 | 220.7 | 391.3 | 621.4 | 638.3 | 14.18 | 24.29 | 13.39 | 8.779 | 5.867 | 2.483 | 1
3 | 0.352 | 1000 | 2.984 | 1.699 | 863.3 | 718 | 611 | 695.5 | 783.7 | 55.27 | 68.24 | 81.37 | 90.48 | 161.6 | 125.1 | 220.8 | 391.4 | 621.2 | 638.2 | 14.21 | 24.15 | 13.46 | 8.805 | 5.84 | 2.471 | 1
3 | 0.352 | 1000 | 2.987 | 1.706 | 860.6 | 716 | 613.8 | 699.3 | 774.4 | 55.48 | 68.34 | 82.32 | 90.44 | 161.4 | 125.1 | 220.7 | 391.2 | 621.4 | 638.4 | 14.23 | 24.22 | 13.46 | 8.919 | 5.807 | 2.485 | 1
3 | 0.352 | 1000 | 2.983 | 1.706 | 861.6 | 717.2 | 612.8 | 696.8 | 781.9 | 55.61 | 68.48 | 80.72 | 90.5 | 162.1 | 125 | 220.9 | 391.2 | 621.3 | 638.4 | 14.25 | 24.23 | 13.43 | 8.76 | 5.824 | 2.472 | 1
3 | 0.352 | 1000 | 2.987 | 1.699 | 868.3 | 712 | 612.9 | 695.5 | 784.5 | 55.57 | 68.43 | 80.4 | 90.48 | 161.9 | 125 | 221 | 391.4 | 621.4 | 638.4 | 14.2 | 24.31 | 13.43 | 8.853 | 5.859 | 2.457 | 1
3 | 0.352 | 1000 | 2.985 | 1.697 | 866.9 | 717.7 | 614.6 | 697.3 | 780.8 | 55.27 | 68.32 | 81.53 | 90.51 | 161.3 | 125 | 220.9 | 391.4 | 621.3 | 638.4 | 14.44 | 24.29 | 13.49 | 8.96 | 5.854 | 2.449 | 1
3 | 0.352 | 1000 | 2.987 | 1.708 | 864 | 717.8 | 616.3 | 697.6 | 780.3 | 55.06 | 68.29 | 82.02 | 90.35 | 161.5 | 125.1 | 221 | 391.3 | 621.4 | 638.4 | 14.44 | 24.37 | 13.5 | 8.86 | 5.838 | 2.433 | 1
3 | 0.352 | 1000 | 2.982 | 1.711 | 874.3 | 718 | 618.7 | 697.4 | 780 | 55.91 | 68.52 | 81.45 | 90.52 | 162 | 125 | 221 | 391.6 | 621.2 | 638.3 | 14.27 | 24.36 | 13.36 | 8.837 | 5.842 | 2.44 | 1
3 | 0.352 | 1000 | 2.976 | 1.702 | 868 | 714.1 | 614.8 | 695.2 | 782.4 | 55.15 | 68.35 | 80.58 | 90.47 | 161.7 | 125 | 221 | 391.7 | 621.3 | 638.4 | 14.49 | 24.36 | 13.46 | 8.943 | 5.834 | 2.419 | 1
3 | 0.352 | 1000 | 2.974 | 1.709 | 867.7 | 721.4 | 615.1 | 699.2 | 779.6 | 55.46 | 68.29 | 81.56 | 90.51 | 161.4 | 125.1 | 220.9 | 391.6 | 621.2 | 638.3 | 14.49 | 24.14 | 13.44 | 8.771 | 5.836 | 2.429 | 1
3 | 0.352 | 1000 | 2.974 | 1.712 | 865.6 | 717.5 | 613.3 | 699.6 | 785.9 | 55.58 | 68.3 | 81.49 | 90.76 | 162 | 125.1 | 221 | 391.7 | 621.4 | 638.2 | 14.43 | 24.19 | 13.52 | 8.761 | 5.855 | 2.423 | 1
3 | 0.352 | 1000 | 2.972 | 1.704 | 873.2 | 717.9 | 614.1 | 696 | 785.4 | 55.54 | 68.39 | 81.01 | 90.58 | 161.9 | 125 | 221 | 392 | 621.4 | 638.3 | 14.28 | 24.25 | 13.48 | 8.878 | 5.833 | 2.433 | 1
3 | 0.352 | 1000 | 2.969 | 1.7 | 873 | 713.7 | 614.4 | 697.7 | 780.2 | 55.4 | 68.37 | 80.89 | 90.61 | 161 | 125.1 | 221 | 392 | 621.3 | 638.4 | 14.42 | 24.32 | 13.49 | 8.912 | 5.852 | 2.447 | 1
3 | 0.352 | 1000 | 2.97 | 1.708 | 858.7 | 720.9 | 616.1 | 697.6 | 778.9 | 55.05 | 68.41 | 82.01 | 90.64 | 161.1 | 125.2 | 221.2 | 391.9 | 621.3 | 638.4 | 14.44 | 24.08 | 13.53 | 8.748 | 5.851 | 2.441 | 1
3 | 0.352 | 1000 | 2.972 | 1.706 | 867.9 | 715.3 | 618.2 | 694.3 | 782.9 | 55.83 | 68.34 | 82 | 90.45 | 161.7 | 125.3 | 221.2 | 392.1 | 621.3 | 638.4 | 14.25 | 24.26 | 13.44 | 8.9 | 5.805 | 2.458 | 1
3 | 0.352 | 1000 | 2.973 | 1.696 | 864 | 717 | 615.3 | 695.9 | 782.9 | 55.51 | 68.25 | 81.29 | 90.43 | 161.5 | 125.2 | 221.2 | 392.1 | 621.4 | 638.4 | 14.44 | 24.29 | 13.43 | 8.972 | 5.832 | 2.453 | 1
3 | 0.352 | 1000 | 2.975 | 1.702 | 860.8 | 715.5 | 616.4 | 695.8 | 777 | 55.56 | 68.3 | 81 | 90.43 | 161.1 | 125.3 | 221.2 | 391.9 | 621.3 | 638.4 | 14.47 | 24.21 | 13.42 | 8.992 | 5.819 | 2.476 | 1
3 | 0.352 | 1000 | 2.984 | 1.705 | 860.8 | 720.1 | 613.6 | 696.1 | 780.2 | 55.41 | 68.35 | 81.2 | 90.35 | 161.8 | 125.3 | 221.4 | 391.8 | 621.3 | 638.4 | 14.42 | 24.02 | 13.49 | 9.018 | 5.801 | 2.457 | 1
3 | 0.352 | 1000 | 2.993 | 1.699 | 864.6 | 714.9 | 612.7 | 694.3 | 783.5 | 55.57 | 68.36 | 81.18 | 90.36 | 161.5 | 125.2 | 221.3 | 391.9 | 621.4 | 638.6 | 14.26 | 24.14 | 13.41 | 8.913 | 5.82 | 2.455 | 1
3 | 0.352 | 1000 | 2.986 | 1.695 | 866.3 | 715.6 | 612.2 | 697.4 | 779.6 | 55.22 | 68.38 | 81.27 | 90.38 | 160.4 | 125.2 | 221.4 | 391.8 | 621.4 | 638.6 | 14.39 | 24.29 | 13.4 | 8.934 | 5.786 | 2.436 | 1
3 | 0.352 | 1000 | 2.989 | 1.706 | 861.9 | 716.9 | 614.5 | 697.6 | 779.7 | 55.16 | 68.34 | 81.67 | 90.37 | 160.9 | 125.3 | 221.3 | 391.8 | 621.3 | 638.6 | 14.34 | 24.27 | 13.43 | 9.046 | 5.777 | 2.441 | 1
3 | 0.352 | 1000 | 2.992 | 1.71 | 867.3 | 717.2 | 616 | 697.8 | 781 | 55.88 | 68.57 | 82.4 | 90.38 | 161.3 | 125.3 | 221.5 | 392 | 621.4 | 638.6 | 14.19 | 24.14 | 13.43 | 9.039 | 5.81 | 2.448 | 1
3 | 0.352 | 1000 | 2.991 | 1.704 | 865.3 | 715.5 | 615.2 | 700.7 | 781.1 | 55.17 | 68.23 | 80.89 | 90.33 | 161 | 125.3 | 221.3 | 392 | 621.3 | 638.6 | 14.5 | 24.26 | 13.45 | 8.833 | 5.871 | 2.436 | 1
3 | 0.352 | 1000 | 2.993 | 1.708 | 868.8 | 718.5 | 619.5 | 698.1 | 778.5 | 55.51 | 68.36 | 80.39 | 90.53 | 160.7 | 125.2 | 221.2 | 391.9 | 621.4 | 638.6 | 14.49 | 24.22 | 13.4 | 8.777 | 5.885 | 2.437 | 1
3 | 0.352 | 1000 | 2.99 | 1.712 | 868.6 | 717.1 | 615.4 | 699.6 | 784.1 | 55.3 | 68.32 | 81 | 90.41 | 161.5 | 125.3 | 221.3 | 391.9 | 621.2 | 638.6 | 14.46 | 24.29 | 13.5 | 8.71 | 5.859 | 2.43 | 1
3 | 0.352 | 1000 | 2.984 | 1.709 | 872.9 | 718.3 | 615.6 | 697.6 | 785.5 | 55.4 | 68.4 | 81.83 | 90.59 | 161.4 | 125.3 | 221.3 | 392.1 | 621.4 | 638.6 | 14.33 | 24.21 | 13.42 | 8.887 | 5.928 | 2.394 | 1
3 | 0.352 | 1000 | 2.984 | 1.704 | 872.4 | 716.4 | 612.4 | 695.8 | 779.9 | 55.29 | 68.28 | 81.25 | 90.37 | 160.9 | 125.4 | 221.3 | 392 | 621.4 | 638.5 | 14.53 | 24.37 | 13.47 | 8.884 | 5.881 | 2.395 | 1
3 | 0.352 | 1000 | 2.982 | 1.706 | 867.8 | 721.2 | 615.5 | 698.4 | 778.3 | 55.13 | 68.34 | 80.39 | 90.5 | 160.7 | 125.5 | 221.2 | 391.9 | 621.4 | 638.5 | 14.45 | 24.28 | 13.45 | 8.842 | 5.876 | 2.388 | 1
3 | 0.352 | 1000 | 2.984 | 1.706 | 874.6 | 716.7 | 614.6 | 693.5 | 785.4 | 56 | 68.46 | 81.68 | 90.43 | 160.7 | 125.5 | 221.4 | 392.2 | 621.6 | 638.4 | 14.18 | 24.36 | 13.49 | 8.822 | 5.852 | 2.387 | 1
3 | 0.352 | 1000 | 2.982 | 1.701 | 869.9 | 718.5 | 615.1 | 694.6 | 784.8 | 55.31 | 68.44 | 81.88 | 90.45 | 160.1 | 125.4 | 221.3 | 392.3 | 621.6 | 638.4 | 14.38 | 24.19 | 13.53 | 8.939 | 5.875 | 2.381 | 1
3 | 0.352 | 1000 | 2.975 | 1.703 | 867 | 718.1 | 618.3 | 699.9 | 778.8 | 55.6 | 68.41 | 80.92 | 90.17 | 160.1 | 125.5 | 221.4 | 392.1 | 621.6 | 638.4 | 14.45 | 24.29 | 13.47 | 8.961 | 5.879 | 2.394 | 1
3 | 0.352 | 1000 | 2.968 | 1.704 | 864.9 | 718.6 | 616.7 | 694.6 | 781.1 | 55.55 | 68.29 | 80.67 | 90.05 | 160.8 | 125.5 | 221.4 | 392.1 | 621.7 | 638.3 | 14.42 | 24.23 | 13.53 | 8.89 | 5.841 | 2.407 | 1
3 | 0.352 | 1000 | 2.971 | 1.701 | 870.6 | 717.2 | 618 | 698.2 | 784.9 | 55.65 | 68.42 | 81.99 | 90.2 | 160.8 | 125.5 | 221.5 | 392.2 | 621.8 | 638.4 | 14.28 | 24.3 | 13.42 | 8.931 | 5.861 | 2.411 | 1
3 | 0.352 | 1000 | 2.973 | 1.698 | 869.1 | 717.9 | 613.3 | 696.1 | 782.9 | 55.34 | 68.39 | 82.23 | 90.34 | 159.9 | 125.4 | 221.4 | 392.2 | 621.9 | 638.4 | 14.45 | 24.26 | 13.48 | 8.907 | 5.842 | 2.416 | 1
3 | 0.352 | 1000 | 2.976 | 1.706 | 864.8 | 720.2 | 614.6 | 696.4 | 782.3 | 55.31 | 68.35 | 81.23 | 90.06 | 160 | 125.5 | 221.4 | 392 | 621.9 | 638.3 | 14.39 | 24.24 | 13.41 | 8.998 | 5.834 | 2.43 | 1
3 | 0.352 | 1000 | 2.98 | 1.705 | 871 | 716.7 | 612.8 | 697.5 | 784.1 | 56.06 | 68.39 | 80.82 | 90.23 | 160.3 | 125.4 | 221.5 | 392.1 | 621.9 | 638.2 | 14.21 | 24.21 | 13.51 | 8.94 | 5.821 | 2.435 | 1
3 | 0.352 | 1000 | 2.977 | 1.699 | 862.7 | 715.9 | 614.9 | 695 | 780 | 55.26 | 68.39 | 81.46 | 90.27 | 159.8 | 125.4 | 221.4 | 392.1 | 621.9 | 638.2 | 14.56 | 24.33 | 13.5 | 8.968 | 5.829 | 2.405 | 1
3 | 0.352 | 1000 | 2.979 | 1.706 | 858.4 | 717.9 | 616.3 | 696.5 | 777.2 | 55.42 | 68.39 | 81.68 | 90.5 | 159.5 | 125.5 | 221.4 | 392 | 621.9 | 638.2 | 14.6 | 24.2 | 13.42 | 8.966 | 5.824 | 2.448 | 1
3 | 0.352 | 1000 | 2.98 | 1.71 | 859.9 | 717.6 | 617.3 | 695.8 | 782.9 | 55.58 | 68.36 | 81.69 | 90.42 | 160.2 | 125.5 | 221.3 | 391.9 | 621.9 | 638.2 | 14.53 | 24.29 | 13.37 | 9 | 5.837 | 2.434 | 1
3 | 0.352 | 1000 | 2.978 | 1.706 | 868.8 | 717.4 | 618.1 | 695.1 | 785.1 | 55.54 | 68.32 | 81.46 | 90.29 | 160.3 | 125.4 | 221.6 | 392 | 622.1 | 638.3 | 14.33 | 24.2 | 13.39 | 8.918 | 5.828 | 2.424 | 1
3 | 0.352 | 1000 | 2.98 | 1.701 | 867 | 716.3 | 614.5 | 695 | 779 | 55.12 | 68.42 | 82.14 | 90.49 | 159.7 | 125.4 | 221.3 | 391.9 | 622 | 638.2 | 14.48 | 24.41 | 13.5 | 8.941 | 5.861 | 2.419 | 1
3 | 0.352 | 1000 | 2.982 | 1.709 | 863.4 | 719.9 | 615.5 | 694 | 780.4 | 55.21 | 68.29 | 81.02 | 90.35 | 159.7 | 125.6 | 221.4 | 391.8 | 622 | 638.3 | 14.46 | 24.21 | 13.41 | 8.905 | 5.844 | 2.407 | 1
3 | 0.352 | 1000 | 2.981 | 1.711 | 871.7 | 717.6 | 613.5 | 695.1 | 784 | 55.87 | 68.4 | 80.87 | 90.36 | 159.9 | 125.5 | 221.4 | 391.9 | 622 | 638.3 | 14.2 | 24.37 | 13.41 | 8.975 | 5.856 | 2.422 | 1
3 | 0.352 | 1000 | 2.978 | 1.705 | 868.5 | 718 | 613.8 | 695.7 | 785.1 | 55.25 | 68.34 | 81.09 | 90.42 | 159.3 | 125.4 | 221.4 | 392.1 | 622.1 | 638.4 | 14.37 | 24.32 | 13.53 | 9.007 | 5.866 | 2.406 | 1
3 | 0.352 | 1000 | 2.985 | 1.708 | 866.1 | 720.5 | 616.2 | 696 | 779.5 | 55.28 | 68.4 | 81.71 | 90.14 | 159.3 | 125.5 | 221.3 | 392 | 622 | 638.4 | 14.44 | 24.38 | 13.59 | 8.918 | 5.842 | 2.431 | 1
3 | 0.352 | 1000 | 2.988 | 1.709 | 864.3 | 720.6 | 616.9 | 695 | 780.3 | 55.39 | 68.44 | 81.57 | 90.37 | 160.3 | 125.5 | 221.2 | 392 | 622.2 | 638.6 | 14.42 | 24.19 | 13.52 | 9.023 | 5.845 | 2.404 | 1
3 | 0.352 | 1000 | 2.984 | 1.707 | 869 | 716 | 618.7 | 695.8 | 781.8 | 55.72 | 68.32 | 80.8 | 90.44 | 160.4 | 125.5 | 221.4 | 392.1 | 622.1 | 638.6 | 14.26 | 24.33 | 13.45 | 8.934 | 5.823 | 2.39 | 1
3 | 0.352 | 1000 | 2.988 | 1.703 | 869.5 | 716.7 | 615.9 | 695.2 | 778.9 | 55.36 | 68.32 | 81.85 | 90.22 | 159.1 | 125.5 | 221.2 | 392.1 | 622.1 | 638.6 | 14.43 | 24.38 | 13.47 | 9.045 | 5.751 | 2.39 | 1
3 | 0.352 | 1000 | 2.994 | 1.709 | 862.2 | 721.2 | 618.8 | 696.1 | 781.3 | 55.12 | 68.33 | 81.79 | 90.29 | 159 | 125.6 | 221.4 | 392 | 622.1 | 638.6 | 14.46 | 24.38 | 13.35 | 9.011 | 5.712 | 2.393 | 1
3 | 0.352 | 1000 | 2.995 | 1.708 | 870.8 | 719.3 | 613.3 | 704.3 | 782.5 | 55.92 | 68.43 | 80.64 | 90.61 | 159.3 | 125.5 | 221.3 | 392.1 | 622.2 | 638.6 | 14.2 | 24.21 | 13.45 | 8.923 | 5.717 | 2.375 | 1
3 | 0.352 | 1000 | 2.995 | 1.699 | 868.1 | 716.7 | 614.6 | 703.8 | 782 | 55.29 | 68.32 | 80.34 | 90.48 | 158.9 | 125.4 | 221.4 | 392.2 | 622.2 | 638.6 | 14.43 | 24.38 | 13.49 | 8.722 | 5.784 | 2.387 | 1
3 | 0.352 | 1000 | 2.991 | 1.704 | 867.8 | 720 | 614.3 | 698.5 | 779 | 55.27 | 68.41 | 81.55 | 90.6 | 158.9 | 125.5 | 221.3 | 392 | 622 | 638.6 | 14.48 | 24.29 | 13.52 | 8.916 | 5.756 | 2.353 | 1
3 | 0.352 | 1000 | 2.985 | 1.706 | 867.2 | 721 | 616.4 | 703 | 781.5 | 55.4 | 68.42 | 82.29 | 90.97 | 159.8 | 125.5 | 221.3 | 391.9 | 622 | 638.6 | 14.51 | 24.37 | 13.42 | 8.855 | 5.797 | 2.339 | 1
3 | 0.352 | 1000 | 2.981 | 1.703 | 874.8 | 719.5 | 616.7 | 699.3 | 786.3 | 55.84 | 68.46 | 81.11 | 90.72 | 159.7 | 125.5 | 221.4 | 392 | 622 | 638.7 | 14.32 | 24.28 | 13.4 | 8.804 | 5.83 | 2.36 | 1
3 | 0.352 | 1000 | 2.98 | 1.701 | 873 | 715.9 | 615.6 | 698.9 | 777.7 | 55.25 | 68.42 | 80.78 | 90.8 | 158.8 | 125.4 | 221.4 | 391.9 | 621.8 | 638.6 | 14.46 | 24.46 | 13.48 | 8.821 | 5.797 | 2.337 | 1
3 | 0.352 | 1000 | 2.977 | 1.708 | 865.6 | 722.1 | 620.3 | 700.9 | 776.9 | 55.13 | 68.25 | 81.42 | 90.63 | 159.2 | 125.5 | 221.5 | 391.7 | 621.8 | 638.6 | 14.46 | 24.32 | 13.44 | 8.736 | 5.79 | 2.347 | 1
3 | 0.352 | 1000 | 2.981 | 1.708 | 873.9 | 719.2 | 615.4 | 698.3 | 782.9 | 55.99 | 68.54 | 81.75 | 90.96 | 159.3 | 125.4 | 221.4 | 391.7 | 621.8 | 638.4 | 14.18 | 24.36 | 13.46 | 8.86 | 5.843 | 2.361 | 1
3 | 0.352 | 1000 | 2.977 | 1.7 | 870.4 | 719.2 | 616.1 | 699.1 | 784.4 | 55.48 | 68.36 | 81.64 | 90.98 | 158.4 | 125.4 | 221.4 | 391.8 | 621.8 | 638.5 | 14.35 | 24.19 | 13.38 | 8.82 | 5.845 | 2.361 | 1
3 | 0.352 | 1000 | 2.979 | 1.707 | 863.2 | 717.3 | 613.5 | 697 | 779.2 | 55.4 | 68.34 | 80.96 | 90.55 | 158.4 | 125.5 | 221.2 | 391.6 | 621.8 | 638.5 | 14.33 | 24.28 | 13.5 | 8.766 | 5.807 | 2.334 | 1
3 | 0.352 | 1000 | 2.985 | 1.713 | 861.7 | 721.5 | 615.6 | 697.5 | 782.8 | 55.55 | 68.34 | 82.08 | 91.01 | 159.2 | 125.5 | 221.4 | 391.5 | 621.8 | 638.4 | 14.44 | 24.25 | 13.48 | 8.77 | 5.822 | 2.31 | 1
3 | 0.352 | 1000 | 2.979 | 1.707 | 869.8 | 717 | 614.2 | 698.6 | 784.1 | 55.68 | 68.46 | 81.52 | 90.83 | 159.2 | 125.5 | 221.3 | 391.6 | 621.8 | 638.4 | 14.25 | 24.21 | 13.41 | 8.805 | 5.874 | 2.347 | 1
3 | 0.352 | 1000 | 2.974 | 1.703 | 870.9 | 719.1 | 615 | 694.7 | 778.5 | 55.56 | 68.43 | 81.23 | 90.57 | 158.6 | 125.4 | 221.2 | 391.6 | 621.9 | 638.4 | 14.32 | 24.18 | 13.44 | 8.887 | 5.853 | 2.348 | 1
3 | 0.352 | 1000 | 2.973 | 1.709 | 860.8 | 719.4 | 618.1 | 699.1 | 778.9 | 55.09 | 68.38 | 81.02 | 90.68 | 158.7 | 125.5 | 221.2 | 391.5 | 621.8 | 638.4 | 14.48 | 24.23 | 13.45 | 8.856 | 5.884 | 2.343 | 1
3 | 0.352 | 1000 | 2.985 | 1.71 | 867.8 | 719.2 | 615.2 | 698.1 | 782.7 | 55.92 | 68.49 | 81.75 | 90.57 | 158.9 | 125.5 | 221.2 | 391.6 | 621.9 | 638.4 | 14.42 | 24.27 | 13.45 | 8.724 | 5.875 | 2.32 | 1
3 | 0.352 | 1000 | 2.987 | 1.7 | 866.8 | 715.5 | 616.4 | 693.5 | 782.5 | 55.29 | 68.39 | 81.61 | 90.5 | 158.4 | 125.5 | 221.2 | 391.7 | 621.9 | 638.4 | 14.6 | 24.33 | 13.34 | 8.874 | 5.846 | 2.337 | 1
3 | 0.352 | 1000 | 2.989 | 1.705 | 865.9 | 721.5 | 614.3 | 697.5 | 777.6 | 55.34 | 68.4 | 81.11 | 90.55 | 158.2 | 125.5 | 221 | 391.6 | 621.9 | 638.3 | 14.49 | 24.18 | 13.38 | 8.831 | 5.821 | 2.329 | 1
3 | 0.352 | 1000 | 2.99 | 1.713 | 861.3 | 718.3 | 614.8 | 697.6 | 783.6 | 55.43 | 68.39 | 82.05 | 90.54 | 158.7 | 125.5 | 221.2 | 391.6 | 621.9 | 638.3 | 14.43 | 24.18 | 13.42 | 8.824 | 5.809 | 2.364 | 1
3 | 0.352 | 1000 | 2.985 | 1.711 | 867.9 | 719.6 | 612.9 | 697.2 | 785.1 | 55.65 | 68.4 | 81.93 | 90.71 | 158.7 | 125.5 | 221.1 | 391.8 | 622.1 | 638.2 | 14.22 | 24.19 | 13.45 | 8.74 | 5.843 | 2.356 | 1
3 | 0.352 | 1000 | 2.988 | 1.702 | 868.7 | 714.5 | 613.9 | 693.6 | 780.3 | 55.43 | 68.4 | 80.94 | 90.62 | 158.3 | 125.4 | 221.1 | 391.8 | 622.1 | 638.3 | 14.42 | 24.2 | 13.42 | 8.868 | 5.862 | 2.334 | 1
3 | 0.352 | 1000 | 2.983 | 1.708 | 865.4 | 722.7 | 616.8 | 696.1 | 777.2 | 55.24 | 68.39 | 80.44 | 90.41 | 158.5 | 125.5 | 221 | 391.8 | 622 | 638.2 | 14.51 | 24 | 13.38 | 8.877 | 5.867 | 2.365 | 1
3 | 0.352 | 1000 | 2.977 | 1.711 | 872.1 | 716.9 | 616.4 | 696.8 | 780.1 | 55.79 | 68.43 | 81.54 | 90.56 | 158.7 | 125.4 | 221.2 | 392 | 621.9 | 638.2 | 14.28 | 24.17 | 13.38 | 8.87 | 5.855 | 2.338 | 1
3 | 0.352 | 1000 | 2.977 | 1.702 | 870.5 | 717.9 | 618.4 | 694.6 | 784.9 | 55.19 | 68.34 | 82.28 | 90.4 | 158.2 | 125.3 | 221.2 | 392.1 | 622.1 | 638.2 | 14.46 | 24.2 | 13.31 | 8.865 | 5.812 | 2.35 | 1
3 | 0.352 | 1000 | 2.976 | 1.703 | 866.5 | 718 | 614.7 | 698 | 778.4 | 55.29 | 68.3 | 80.8 | 90.4 | 157.9 | 125.4 | 221.1 | 391.9 | 622.1 | 638.4 | 14.4 | 24.19 | 13.4 | 8.864 | 5.8 | 2.33 | 1
3 | 0.352 | 1000 | 2.972 | 1.71 | 862 | 721 | 615 | 696.3 | 783.7 | 55.51 | 68.4 | 80.41 | 90.51 | 158.8 | 125.4 | 221.2 | 392 | 622.2 | 638.4 | 14.33 | 24.11 | 13.38 | 8.978 | 5.813 | 2.375 | 1
3 | 0.352 | 1000 | 2.976 | 1.707 | 867.4 | 715.7 | 612.9 | 695.9 | 783.1 | 55.47 | 68.43 | 80.95 | 90.1 | 158.9 | 125.3 | 221.3 | 392.2 | 622.2 | 638.4 | 14.23 | 24.15 | 13.49 | 9.064 | 5.786 | 2.344 | 1
3 | 0.352 | 1000 | 2.985 | 1.7 | 867.3 | 716 | 613.2 | 695.1 | 775 | 55.46 | 68.52 | 81.89 | 90.42 | 158.4 | 125.3 | 221.4 | 392.2 | 622.3 | 638.4 | 14.41 | 24.19 | 13.41 | 8.936 | 5.795 | 2.337 | 1
3 | 0.352 | 1000 | 2.982 | 1.706 | 857.6 | 716.1 | 614 | 694.9 | 776.2 | 55.33 | 68.31 | 81.19 | 90.43 | 158.6 | 125.4 | 221.3 | 392.1 | 622.2 | 638.6 | 14.45 | 24.17 | 13.34 | 8.935 | 5.826 | 2.339 | 1
3 | 0.352 | 1000 | 2.978 | 1.707 | 865.5 | 720 | 614.1 | 696.1 | 781.3 | 55.87 | 68.38 | 80.69 | 90.21 | 158.8 | 125.3 | 221.4 | 392.2 | 622.1 | 638.6 | 14.19 | 24.08 | 13.39 | 8.91 | 5.842 | 2.358 | 1
3 | 0.352 | 1000 | 2.978 | 1.7 | 864.4 | 714.6 | 616.2 | 693.2 | 784 | 55.22 | 68.4 | 81.98 | 90.2 | 158.1 | 125.3 | 221.4 | 392.2 | 622.2 | 638.6 | 14.46 | 24.15 | 13.37 | 8.918 | 5.846 | 2.326 | 1
3 | 0.352 | 1000 | 2.979 | 1.702 | 860.5 | 719.1 | 614.2 | 695.1 | 777.7 | 55.14 | 68.32 | 81.86 | 90.32 | 157.9 | 125.3 | 221.4 | 392 | 622.1 | 638.6 | 14.5 | 24.15 | 13.38 | 9.022 | 5.844 | 2.355 | 1
3 | 0.352 | 1000 | 2.985 | 1.706 | 861.5 | 718.3 | 618 | 697.1 | 782.6 | 55.53 | 68.35 | 81.05 | 90.4 | 158.6 | 125.4 | 221.3 | 392.1 | 622.1 | 638.6 | 14.46 | 24.19 | 13.34 | 8.915 | 5.811 | 2.362 | 1
3 | 0.352 | 1000 | 2.988 | 1.705 | 870.8 | 719.6 | 612.7 | 694.6 | 784.8 | 55.49 | 68.32 | 80.46 | 90.15 | 158.7 | 125.3 | 221.5 | 392.2 | 622.2 | 638.6 | 14.24 | 24.18 | 13.42 | 8.959 | 5.81 | 2.334 | 1
3 | 0.352 | 1000 | 2.989 | 1.7 | 867.8 | 714.6 | 612.7 | 694.6 | 778.3 | 55.3 | 68.49 | 81.66 | 90.2 | 158.1 | 125.3 | 221.5 | 392.2 | 622.2 | 638.6 | 14.49 | 24.31 | 13.36 | 8.995 | 5.824 | 2.349 | 1
3 | 0.352 | 1000 | 2.994 | 1.705 | 860.4 | 719.5 | 612.6 | 694.9 | 779.1 | 55.13 | 68.37 | 81.78 | 90.38 | 158.4 | 125.4 | 221.4 | 392.1 | 622.1 | 638.6 | 14.51 | 24.19 | 13.39 | 8.989 | 5.832 | 2.341 | 1
3 | 0.352 | 1000 | 2.99 | 1.709 | 868.5 | 717.4 | 615.2 | 694.4 | 782.4 | 55.71 | 68.43 | 81.47 | 90.26 | 158.5 | 125.4 | 221.5 | 392.4 | 622.1 | 638.5 | 14.2 | 24.24 | 13.41 | 9.004 | 5.848 | 2.319 | 1
3 | 0.352 | 1000 | 2.986 | 1.704 | 867.4 | 719.7 | 615 | 694.4 | 784.7 | 55.16 | 68.33 | 81.68 | 90.36 | 157.7 | 125.4 | 221.4 | 392.5 | 622.1 | 638.4 | 14.4 | 24.19 | 13.41 | 8.889 | 5.862 | 2.297 | 1
3 | 0.352 | 1000 | 2.98 | 1.706 | 863.7 | 719.7 | 616.3 | 696.2 | 779.1 | 55.15 | 68.35 | 81.81 | 90.33 | 157.4 | 125.5 | 221.4 | 392.3 | 622.1 | 638.4 | 14.49 | 24.15 | 13.43 | 8.908 | 5.853 | 2.341 | 1
3 | 0.352 | 1000 | 2.978 | 1.708 | 866.2 | 720.9 | 619.8 | 696.1 | 784 | 55.44 | 68.39 | 81.14 | 90.37 | 157.6 | 125.4 | 221.4 | 392.3 | 622.1 | 638.4 | 14.42 | 24.1 | 13.38 | 8.813 | 5.864 | 2.315 | 1
3 | 0.352 | 1000 | 2.972 | 1.703 | 874.7 | 718.6 | 615.5 | 693 | 786.3 | 55.65 | 68.4 | 80.49 | 90.19 | 157.6 | 125.4 | 221.5 | 392.4 | 622.2 | 638.4 | 14.19 | 24.2 | 13.41 | 8.928 | 5.839 | 2.303 | 1
3 | 0.352 | 1000 | 2.976 | 1.697 | 875.7 | 717.5 | 615 | 693.1 | 776.6 | 55.4 | 68.27 | 81.53 | 90.54 | 157.5 | 125.4 | 221.5 | 392.4 | 622.2 | 638.4 | 14.32 | 24.18 | 13.41 | 8.948 | 5.827 | 2.324 | 1
3 | 0.352 | 1000 | 2.974 | 1.701 | 862.7 | 718.4 | 613 | 695.3 | 775.9 | 55.25 | 68.36 | 82.23 | 90.27 | 157.8 | 125.6 | 221.6 | 392.2 | 622.2 | 638.3 | 14.51 | 24.22 | 13.43 | 8.926 | 5.831 | 2.322 | 1
3 | 0.352 | 1000 | 2.971 | 1.705 | 868.5 | 718.1 | 613.9 | 692.3 | 782.2 | 55.84 | 68.39 | 81.19 | 90.26 | 158.1 | 125.6 | 221.5 | 392.4 | 622.2 | 638.3 | 14.27 | 24.24 | 13.35 | 8.951 | 5.812 | 2.297 | 1
3 | 0.352 | 1000 | 2.969 | 1.699 | 866.5 | 716.9 | 612.4 | 694.9 | 782.9 | 55.47 | 68.45 | 80.4 | 90.32 | 157.4 | 125.5 | 221.7 | 392.5 | 622.1 | 638.4 | 14.5 | 24.34 | 13.43 | 9.079 | 5.795 | 2.296 | 1
3 | 0.352 | 1000 | 2.97 | 1.702 | 860.4 | 719.4 | 615.2 | 694.6 | 776.8 | 55.21 | 68.32 | 81.01 | 90.43 | 156.9 | 125.5 | 221.5 | 392.3 | 622.2 | 638.3 | 14.63 | 24.15 | 13.46 | 9.003 | 5.81 | 2.326 | 1
3 | 0.352 | 1000 | 2.976 | 1.709 | 858.2 | 718.3 | 617.6 | 696.5 | 784 | 55.49 | 68.42 | 81.89 | 90.22 | 157 | 125.5 | 221.5 | 392.1 | 622 | 638.3 | 14.62 | 24.23 | 13.34 | 8.942 | 5.753 | 2.269 | 1
3 | 0.352 | 1000 | 2.974 | 1.705 | 867 | 717.9 | 614.9 | 696.3 | 786.3 | 55.63 | 68.45 | 81.21 | 90.39 | 156.5 | 125.5 | 221.6 | 392.2 | 622.1 | 638.3 | 14.37 | 24.2 | 13.36 | 8.976 | 5.748 | 2.298 | 1
3 | 0.352 | 1000 | 2.985 | 1.698 | 868 | 716.7 | 615.2 | 699.1 | 780.7 | 55.43 | 68.38 | 80.67 | 90.51 | 155.4 | 125.5 | 221.6 | 392.1 | 621.9 | 638.2 | 14.48 | 24.31 | 13.32 | 8.918 | 5.741 | 2.305 | 1
3 | 0.352 | 1000 | 2.988 | 1.703 | 857.1 | 720.7 | 614 | 702.7 | 780.4 | 55.08 | 68.18 | 81.82 | 90.51 | 156.2 | 125.6 | 221.6 | 391.9 | 621.9 | 638.4 | 14.58 | 24.11 | 13.43 | 8.89 | 5.756 | 2.292 | 1
3 | 0.352 | 1000 | 2.98 | 1.71 | 866.1 | 718.3 | 613 | 700.8 | 783.3 | 55.66 | 68.48 | 81.87 | 90.56 | 157.1 | 125.5 | 221.5 | 392 | 621.8 | 638.3 | 14.25 | 24.24 | 13.37 | 8.858 | 5.775 | 2.259 | 1
3 | 0.352 | 1000 | 2.985 | 1.704 | 866.7 | 715.7 | 612.4 | 700.8 | 780.7 | 55.32 | 68.38 | 80.96 | 90.78 | 156.2 | 125.5 | 221.6 | 392 | 621.7 | 638.2 | 14.35 | 24.32 | 13.42 | 8.84 | 5.795 | 2.288 | 1
3 | 0.352 | 1000 | 2.983 | 1.712 | 872.2 | 718.8 | 615.5 | 698.3 | 788.8 | 55.6 | 68.39 | 81.99 | 90.68 | 156.3 | 125.6 | 221.3 | 392 | 621.6 | 638.4 | 14.24 | 24.34 | 13.42 | 8.822 | 5.826 | 2.28 | 1
3 | 0.352 | 1000 | 2.988 | 1.705 | 873.5 | 716.1 | 616.6 | 697.6 | 779.9 | 55.57 | 68.48 | 81.45 | 90.7 | 155.5 | 125.5 | 221.4 | 392 | 621.5 | 638.4 | 14.29 | 24.32 | 13.39 | 8.798 | 5.855 | 2.283 | 1
3 | 0.352 | 1000 | 2.99 | 1.709 | 862.7 | 721.5 | 615.2 | 696.9 | 776.4 | 55.06 | 68.34 | 81.26 | 90.71 | 156.1 | 125.6 | 221.3 | 391.9 | 621.4 | 638.4 | 14.39 | 24.28 | 13.5 | 8.773 | 5.831 | 2.256 | 1
3 | 0.352 | 1000 | 2.986 | 1.709 | 870.6 | 720.9 | 614.6 | 696.7 | 781 | 55.58 | 68.3 | 80.99 | 90.69 | 157.4 | 125.6 | 221.4 | 391.9 | 621.4 | 638.4 | 14.1 | 24.14 | 13.51 | 8.878 | 5.803 | 2.275 | 1
3 | 0.352 | 1000 | 2.985 | 1.702 | 871.5 | 716.1 | 615 | 698 | 784.3 | 55.42 | 68.42 | 80.62 | 90.76 | 157.2 | 125.5 | 221.4 | 391.8 | 621.6 | 638.6 | 14.32 | 24.37 | 13.48 | 8.971 | 5.832 | 2.236 | 1
3 | 0.352 | 1000 | 2.982 | 1.703 | 863.2 | 718.4 | 615.4 | 697.8 | 779.2 | 55.34 | 68.33 | 80.25 | 90.78 | 157.3 | 125.6 | 221.3 | 391.8 | 621.4 | 638.6 | 14.48 | 24.29 | 13.44 | 8.971 | 5.842 | 2.243 | 1
3 | 0.352 | 1000 | 2.978 | 1.71 | 861.8 | 720.3 | 613.6 | 696.6 | 779.8 | 55.41 | 68.47 | 81.32 | 90.57 | 157 | 125.6 | 221.4 | 391.8 | 621.4 | 638.6 | 14.5 | 24.33 | 13.5 | 8.873 | 5.814 | 2.254 | 1
3 | 0.352 | 1000 | 2.971 | 1.707 | 868 | 721.3 | 614.2 | 698.2 | 784.1 | 55.5 | 68.37 | 82.25 | 90.8 | 156.9 | 125.5 | 221.3 | 391.8 | 621.5 | 638.6 | 14.38 | 24.2 | 13.4 | 8.934 | 5.829 | 2.252 | 1
3 | 0.352 | 1000 | 2.971 | 1.699 | 873.8 | 715.9 | 615.3 | 696.7 | 779.8 | 55.68 | 68.46 | 81.35 | 90.59 | 155.9 | 125.4 | 221.4 | 391.8 | 621.5 | 638.7 | 14.47 | 24.44 | 13.36 | 8.976 | 5.821 | 2.269 | 1
3 | 0.352 | 1000 | 2.976 | 1.703 | 861.8 | 716.4 | 614.8 | 696.8 | 779.2 | 54.94 | 68.39 | 81.03 | 90.44 | 156.3 | 125.6 | 221.4 | 391.7 | 621.4 | 638.7 | 14.56 | 24.35 | 13.48 | 8.965 | 5.801 | 2.246 | 1
3 | 0.352 | 1000 | 2.976 | 1.71 | 867.5 | 716.9 | 617.3 | 699.1 | 781.6 | 55.67 | 68.33 | 81.59 | 90.56 | 157.2 | 125.5 | 221.3 | 391.8 | 621.5 | 638.6 | 14.29 | 24.26 | 13.45 | 8.907 | 5.807 | 2.266 | 1
3 | 0.352 | 1000 | 2.975 | 1.704 | 866.8 | 717.4 | 611.3 | 696.6 | 779.3 | 55.47 | 68.26 | 81.89 | 90.46 | 157.6 | 125.5 | 221.3 | 391.8 | 621.6 | 638.6 | 14.43 | 24.17 | 13.46 | 8.845 | 5.827 | 2.258 | 1
3 | 0.352 | 1000 | 2.974 | 1.705 | 860.7 | 717.7 | 613 | 698.6 | 774.3 | 55.2 | 68.3 | 81.01 | 90.48 | 157.1 | 125.4 | 221.2 | 391.7 | 621.5 | 638.5 | 14.51 | 24.16 | 13.41 | 8.871 | 5.826 | 2.262 | 1
3 | 0.352 | 1000 | 2.975 | 1.713 | 860.1 | 719.5 | 612.5 | 696.6 | 780.9 | 55.45 | 68.43 | 80.4 | 90.32 | 157.4 | 125.5 | 221.2 | 391.8 | 621.5 | 638.6 | 14.45 | 24.08 | 13.51 | 8.81 | 5.805 | 2.271 | 1
3 | 0.352 | 1000 | 2.979 | 1.712 | 864.9 | 718.5 | 615.1 | 697 | 786.8 | 55.45 | 68.45 | 81.78 | 90.46 | 156.9 | 125.5 | 221.3 | 392 | 621.6 | 638.5 | 14.28 | 24.11 | 13.53 | 8.841 | 5.848 | 2.279 | 1
3 | 0.352 | 1000 | 2.98 | 1.702 | 866.7 | 717.7 | 613.4 | 699.4 | 779.6 | 55.61 | 68.36 | 81.93 | 90.75 | 156.1 | 125.4 | 221.3 | 392 | 621.6 | 638.6 | 14.37 | 24.1 | 13.48 | 8.922 | 5.814 | 2.267 | 1
3 | 0.352 | 1000 | 2.984 | 1.707 | 857.2 | 718.3 | 615.4 | 697.6 | 777.3 | 54.93 | 68.2 | 81.03 | 90.46 | 156.1 | 125.5 | 221 | 391.9 | 621.6 | 638.4 | 14.48 | 24.14 | 13.39 | 8.947 | 5.833 | 2.279 | 1
3 | 0.352 | 1000 | 2.983 | 1.714 | 864.3 | 720.1 | 617.2 | 698.5 | 780.1 | 55.52 | 68.44 | 80.39 | 90.7 | 157.3 | 125.4 | 221.4 | 392.2 | 621.6 | 638.3 | 14.25 | 24.13 | 13.37 | 8.966 | 5.866 | 2.285 | 1
3 | 0.352 | 1000 | 2.986 | 1.706 | 866.1 | 715.5 | 613.8 | 700.5 | 781.5 | 55.41 | 68.47 | 81.3 | 90.25 | 157.3 | 125.4 | 221.2 | 392.2 | 621.6 | 638.4 | 14.45 | 24.28 | 13.42 | 8.926 | 5.875 | 2.268 | 1
3 | 0.352 | 1000 | 2.982 | 1.702 | 866.7 | 721.1 | 615.1 | 694.9 | 778.2 | 55.38 | 68.34 | 81.89 | 90.53 | 157 | 125.4 | 221.3 | 392.1 | 621.6 | 638.4 | 14.39 | 24.15 | 13.39 | 8.904 | 5.846 | 2.265 | 1
3 | 0.352 | 1000 | 2.973 | 1.707 | 867.3 | 719.1 | 613.3 | 699.3 | 781.8 | 55.35 | 68.37 | 81.15 | 90.38 | 157.5 | 125.4 | 221.2 | 392.2 | 621.6 | 638.4 | 14.34 | 24.22 | 13.47 | 8.807 | 5.824 | 2.268 | 1
3 | 0.352 | 1000 | 2.979 | 1.708 | 868 | 720.4 | 613 | 697.1 | 784.6 | 55.35 | 68.3 | 81.07 | 90.26 | 158.3 | 125.4 | 221.4 | 392.4 | 621.7 | 638.2 | 14.3 | 24.28 | 13.46 | 8.857 | 5.827 | 2.274 | 1
3 | 0.352 | 1000 | 2.976 | 1.701 | 868.3 | 715.4 | 612.1 | 693 | 779.5 | 55.5 | 68.51 | 81.65 | 90.44 | 158.3 | 125.3 | 221.4 | 392.4 | 621.8 | 638.3 | 14.41 | 24.31 | 13.45 | 8.908 | 5.858 | 2.269 | 1
3 | 0.352 | 1000 | 2.978 | 1.702 | 858.2 | 721.8 | 614.4 | 696 | 779.9 | 54.89 | 68.33 | 81.56 | 90.41 | 158.1 | 125.4 | 221.3 | 392.3 | 621.7 | 638.3 | 14.6 | 24.18 | 13.42 | 8.955 | 5.816 | 2.281 | 1
3 | 0.352 | 1000 | 2.984 | 1.707 | 867.3 | 717.8 | 616.8 | 696 | 783.4 | 55.82 | 68.25 | 80.73 | 90.47 | 158.3 | 125.4 | 221.5 | 392.5 | 621.6 | 638.2 | 14.29 | 24.19 | 13.39 | 8.896 | 5.833 | 2.262 | 1
3 | 0.352 | 1000 | 2.987 | 1.699 | 865.1 | 717.3 | 614.2 | 697.1 | 779.8 | 55.22 | 68.43 | 80.74 | 90.34 | 158.4 | 125.4 | 221.5 | 392.5 | 621.9 | 638.2 | 14.42 | 24.33 | 13.43 | 8.93 | 5.843 | 2.276 | 1
3 | 0.352 | 1000 | 2.989 | 1.699 | 859.2 | 717.8 | 616.9 | 695.3 | 775.9 | 55.01 | 68.36 | 82.09 | 90.35 | 157.7 | 125.5 | 221.6 | 392.4 | 621.9 | 638.2 | 14.5 | 24.31 | 13.35 | 8.962 | 5.866 | 2.271 | 1
3 | 0.352 | 1000 | 2.99 | 1.705 | 861.1 | 723.8 | 613.8 | 696.6 | 781.5 | 55.53 | 68.39 | 81.32 | 90.4 | 157.5 | 125.5 | 221.4 | 392.4 | 621.8 | 638.3 | 14.37 | 24.18 | 13.37 | 9.049 | 5.868 | 2.268 | 1
3 | 0.352 | 1000 | 2.992 | 1.706 | 866.2 | 718.5 | 613.6 | 698.2 | 787.4 | 55.48 | 68.39 | 81.31 | 90.41 | 158.4 | 125.4 | 221.7 | 392.5 | 621.9 | 638.2 | 14.14 | 24.18 | 13.37 | 8.928 | 5.9 | 2.246 | 1
3 | 0.352 | 1000 | 2.991 | 1.705 | 870.1 | 720 | 612.2 | 695.1 | 780.2 | 55.18 | 68.31 | 81.36 | 90.02 | 157.7 | 125.3 | 221.5 | 392.4 | 621.9 | 638.4 | 14.21 | 24.36 | 13.48 | 9.002 | 5.899 | 2.236 | 1
3 | 0.352 | 1000 | 2.983 | 1.705 | 862.4 | 722.2 | 615.6 | 696.9 | 779.3 | 55.01 | 68.43 | 81.95 | 90.49 | 157.6 | 125.5 | 221.6 | 392.3 | 621.9 | 638.4 | 14.43 | 24.36 | 13.44 | 9.005 | 5.853 | 2.236 | 3
3 | 0.352 | 1000 | 2.977 | 1.705 | 871.1 | 724.6 | 615.8 | 697.1 | 781.1 | 55.8 | 68.49 | 81.31 | 90.41 | 157.6 | 125.5 | 221.6 | 392.5 | 622.1 | 638.4 | 14.31 | 24.29 | 13.45 | 8.95 | 5.853 | 2.249 | 1
3 | 0.352 | 1000 | 2.972 | 1.701 | 874.5 | 718.4 | 615.5 | 695.5 | 780.2 | 55.34 | 68.26 | 80.57 | 90.35 | 157.3 | 125.4 | 221.6 | 392.6 | 622.3 | 638.4 | 14.46 | 24.32 | 13.49 | 9.035 | 5.846 | 2.242 | 1
3 | 0.352 | 1000 | 2.976 | 1.701 | 867.7 | 720.8 | 619.3 | 694.5 | 776.6 | 55.22 | 68.26 | 81.52 | 90.41 | 157.4 | 125.5 | 221.6 | 392.5 | 622.2 | 638.5 | 14.6 | 24.28 | 13.45 | 9.041 | 5.832 | 2.235 | 1
3 | 0.352 | 1000 | 2.976 | 1.71 | 864 | 720.7 | 615.9 | 696.6 | 781.3 | 55.56 | 68.53 | 81.85 | 90.58 | 158.5 | 125.6 | 221.5 | 392.4 | 622.3 | 638.5 | 14.54 | 24.15 | 13.44 | 8.993 | 5.825 | 2.207 | 1
3 | 0.352 | 1000 | 2.977 | 1.708 | 866.9 | 721.4 | 615.8 | 697.5 | 784.8 | 55.62 | 68.36 | 81.2 | 90.66 | 158 | 125.5 | 221.7 | 392.5 | 622.3 | 638.6 | 14.31 | 24.01 | 13.37 | 8.916 | 5.809 | 2.22 | 1
3 | 0.352 | 1000 | 2.978 | 1.699 | 868.9 | 716.1 | 611.4 | 697.9 | 778.4 | 55.38 | 68.36 | 80.08 | 90.39 | 157.3 | 125.5 | 221.5 | 392.4 | 622.3 | 638.6 | 14.34 | 24.11 | 13.47 | 8.873 | 5.842 | 2.206 | 1
3 | 0.352 | 1000 | 2.978 | 1.702 | 856 | 721.2 | 614.6 | 700.2 | 776.9 | 54.91 | 68.24 | 81.4 | 90.55 | 156.7 | 125.7 | 221.6 | 392.1 | 622.2 | 638.7 | 14.65 | 24.2 | 13.37 | 9.006 | 5.848 | 2.207 | 1
3 | 0.352 | 1000 | 2.981 | 1.708 | 864 | 721.4 | 612.3 | 700.2 | 784.1 | 55.73 | 68.47 | 82.07 | 90.64 | 157.5 | 125.7 | 221.6 | 392.1 | 622.3 | 638.6 | 14.4 | 24.32 | 13.36 | 9.044 | 5.815 | 2.215 | 1
3 | 0.352 | 1000 | 2.983 | 1.699 | 867.6 | 720.4 | 613.4 | 696.5 | 783.6 | 55.59 | 68.43 | 81.29 | 90.75 | 157.7 | 125.5 | 221.7 | 392.1 | 622.3 | 638.7 | 14.49 | 24.4 | 13.39 | 9.058 | 5.803 | 2.213 | 1
3 | 0.352 | 1000 | 2.981 | 1.701 | 861.6 | 719.8 | 616 | 705.2 | 775.8 | 55.15 | 68.27 | 81.1 | 90.39 | 157.5 | 125.6 | 221.5 | 391.9 | 622.3 | 638.7 | 14.63 | 24.54 | 13.41 | 8.988 | 5.738 | 2.243 | 1
3 | 0.352 | 1000 | 2.98 | 1.712 | 862.2 | 725 | 616.8 | 707.3 | 780.6 | 55.45 | 68.29 | 81.53 | 90.58 | 158.6 | 125.6 | 221.5 | 391.8 | 622.3 | 638.6 | 14.52 | 24.64 | 13.44 | 9.018 | 5.752 | 2.242 | 3
3 | 0.352 | 1000 | 2.993 | 1.71 | 869 | 724.2 | 619.1 | 705.5 | 786.8 | 55.63 | 68.51 | 81.69 | 90.8 | 159.4 | 125.6 | 221.6 | 391.8 | 622.3 | 638.6 | 14.36 | 24.62 | 13.38 | 8.979 | 5.775 | 2.24 | 1
3 | 0.352 | 1000 | 2.99 | 1.705 | 872.3 | 721.9 | 614.1 | 703.6 | 780.5 | 55.45 | 68.4 | 80.76 | 90.68 | 158.1 | 125.5 | 221.4 | 391.8 | 622.3 | 638.5 | 14.41 | 24.61 | 13.49 | 9.024 | 5.734 | 2.262 | 1
3 | 0.352 | 1000 | 2.991 | 1.712 | 863.1 | 725.8 | 615.5 | 708.6 | 778.9 | 54.8 | 68.27 | 80.71 | 90.98 | 157.7 | 125.6 | 221.4 | 391.6 | 622.1 | 638.5 | 14.52 | 24.64 | 13.45 | 9.053 | 5.738 | 2.287 | 3
3 | 0.352 | 1000 | 2.989 | 1.716 | 872.8 | 725.8 | 614.8 | 714 | 782.2 | 55.6 | 68.38 | 82.25 | 91.03 | 158.2 | 125.6 | 221.2 | 391.7 | 622.1 | 638.4 | 14.22 | 24.63 | 13.5 | 8.902 | 5.79 | 2.284 | 1
3 | 0.352 | 1000 | 2.982 | 1.707 | 876 | 724.7 | 615 | 709.2 | 780.4 | 55.43 | 68.49 | 81.82 | 91.15 | 158.2 | 125.5 | 221.4 | 391.6 | 622.1 | 638.4 | 14.31 | 24.69 | 13.46 | 8.841 | 5.843 | 2.276 | 1
3 | 0.352 | 1000 | 2.975 | 1.706 | 871.5 | 727.2 | 616.4 | 709.9 | 776.7 | 55.3 | 68.39 | 81.5 | 91.39 | 157.8 | 125.6 | 221.1 | 391.4 | 621.9 | 638.4 | 14.38 | 24.59 | 13.51 | 8.984 | 5.86 | 2.275 | 1
3 | 0.352 | 1000 | 2.976 | 1.712 | 874.5 | 728.2 | 619.7 | 710.3 | 783 | 55.5 | 68.36 | 80.89 | 91.25 | 158.8 | 125.7 | 221.2 | 391.3 | 621.9 | 638.4 | 14.4 | 24.68 | 13.54 | 9.005 | 5.823 | 2.301 | 3
3 | 0.352 | 1000 | 2.973 | 1.709 | 878.3 | 727.1 | 621.9 | 707.6 | 785.6 | 55.76 | 68.3 | 81.95 | 91.24 | 158.7 | 125.6 | 221.2 | 391.2 | 621.9 | 638.3 | 14.34 | 24.71 | 13.47 | 9.143 | 5.797 | 2.263 | 1
3 | 0.352 | 1000 | 2.974 | 1.702 | 881 | 725.9 | 617 | 712.3 | 777.8 | 55.86 | 68.55 | 81.42 | 91.48 | 158.8 | 125.5 | 221.3 | 391 | 622 | 638.2 | 14.47 | 24.8 | 13.52 | 8.998 | 5.801 | 2.262 | 1
3 | 0.352 | 1000 | 2.974 | 1.704 | 868.3 | 728.7 | 617.5 | 712.6 | 777.5 | 54.99 | 68.29 | 80.68 | 91.28 | 158.4 | 125.6 | 221.1 | 390.7 | 621.9 | 638.2 | 14.67 | 24.68 | 13.5 | 9.036 | 5.784 | 2.258 | 1
3 | 0.352 | 1000 | 2.975 | 1.709 | 871.6 | 727.5 | 615.7 | 711.6 | 783 | 55.93 | 68.45 | 81.55 | 91.52 | 159.2 | 125.6 | 221.2 | 390.6 | 621.9 | 638.3 | 14.33 | 24.71 | 13.53 | 8.859 | 5.783 | 2.232 | 1
3 | 0.352 | 1000 | 2.975 | 1.703 | 873.6 | 724.7 | 614.4 | 710.7 | 783.6 | 55.69 | 68.32 | 82.09 | 91.36 | 157.7 | 125.5 | 221.1 | 390.5 | 621.9 | 638.3 | 14.47 | 24.74 | 13.45 | 8.875 | 5.808 | 2.217 | 1
3 | 0.352 | 1000 | 2.975 | 1.703 | 871.4 | 727.5 | 614.8 | 709.4 | 774.3 | 55.6 | 68.52 | 81.49 | 91.51 | 157.2 | 125.5 | 220.9 | 390.2 | 621.9 | 638.4 | 14.55 | 24.7 | 13.5 | 8.939 | 5.807 | 2.246 | 1
3 | 0.352 | 1000 | 2.975 | 1.714 | 866 | 728.4 | 617.2 | 711.3 | 778.6 | 55.69 | 68.34 | 80.63 | 91.3 | 158.1 | 125.5 | 220.9 | 389.9 | 621.9 | 638.2 | 14.45 | 24.57 | 13.51 | 8.991 | 5.766 | 2.201 | 1
3 | 0.352 | 1000 | 2.983 | 1.717 | 869.9 | 726.9 | 619.1 | 709.7 | 783.3 | 55.71 | 68.42 | 81.61 | 91.3 | 158.1 | 125.4 | 220.8 | 389.6 | 621.9 | 638.3 | 14.32 | 24.61 | 13.53 | 9.068 | 5.726 | 2.182 | 1
3 | 0.352 | 1000 | 2.984 | 1.706 | 879.2 | 724.4 | 616.1 | 715 | 781.6 | 55.86 | 68.33 | 82.01 | 91.4 | 157.6 | 125.3 | 220.7 | 389.3 | 621.9 | 638.4 | 14.25 | 24.69 | 13.56 | 9.078 | 5.739 | 2.19 | 1
3 | 0.352 | 1000 | 2.981 | 1.71 | 869.7 | 728.8 | 619.7 | 718.2 | 777.3 | 55.39 | 68.47 | 81.18 | 91.46 | 157.6 | 125.5 | 220.4 | 389.1 | 621.9 | 638.4 | 14.46 | 24.75 | 13.47 | 8.963 | 5.747 | 2.233 | 1
3 | 0.352 | 1000 | 2.983 | 1.723 | 875.9 | 729 | 616.2 | 714.3 | 781.2 | 55.71 | 68.41 | 80.9 | 91.5 | 157.5 | 125.5 | 220.5 | 389.1 | 621.8 | 638.4 | 14.18 | 24.67 | 13.57 | 9.079 | 5.749 | 2.206 | 1
3 | 0.352 | 1000 | 2.99 | 1.717 | 875.8 | 727 | 615.7 | 715.4 | 781.7 | 55.56 | 68.44 | 81.73 | 91.57 | 157.1 | 125.3 | 220.3 | 389.1 | 621.8 | 638.4 | 14.35 | 24.74 | 13.59 | 8.872 | 5.82 | 2.231 | 1
3 | 0.352 | 1000 | 2.989 | 1.715 | 872.2 | 728.2 | 614.8 | 715 | 775.7 | 55.55 | 68.3 | 82.19 | 91.46 | 156.4 | 125.3 | 220.1 | 389 | 621.7 | 638.5 | 14.5 | 24.74 | 13.61 | 9.04 | 5.842 | 2.259 | 1
3 | 0.352 | 1000 | 2.986 | 1.723 | 875.9 | 733 | 619 | 715.1 | 782.5 | 55.8 | 68.52 | 81.14 | 91.62 | 157.5 | 125.3 | 219.8 | 389.1 | 621.6 | 638.6 | 14.44 | 24.77 | 13.57 | 8.949 | 5.803 | 2.243 | 1
3 | 0.352 | 1000 | 2.991 | 1.726 | 876.2 | 730.6 | 618.6 | 715.4 | 784.9 | 55.95 | 68.5 | 80.5 | 91.54 | 157.9 | 125.3 | 219.9 | 389.1 | 621.7 | 638.6 | 14.28 | 24.68 | 13.59 | 8.946 | 5.831 | 2.238 | 1
3 | 0.352 | 1000 | 2.988 | 1.716 | 882.2 | 727.2 | 618.3 | 713.2 | 778.4 | 55.91 | 68.47 | 81.86 | 91.74 | 157.3 | 125.2 | 219.9 | 388.9 | 621.8 | 638.5 | 14.31 | 24.72 | 13.56 | 9.005 | 5.876 | 2.276 | 1
3 | 0.352 | 1000 | 2.981 | 1.713 | 873.6 | 730 | 621.9 | 715.1 | 778.6 | 55.28 | 68.21 | 82.29 | 91.52 | 156.5 | 125.2 | 219.6 | 389 | 621.6 | 638.6 | 14.53 | 24.66 | 13.46 | 8.987 | 5.771 | 2.286 | 1
3 | 0.352 | 1000 | 2.979 | 1.722 | 881.3 | 734 | 618.3 | 715.4 | 784.2 | 56.03 | 68.43 | 81.57 | 91.36 | 156.5 | 125.1 | 219.7 | 388.9 | 621.6 | 638.6 | 14.18 | 24.7 | 13.55 | 9.011 | 5.746 | 2.261 | 1
3 | 0.352 | 1000 | 2.975 | 1.712 | 882.3 | 728.1 | 617.2 | 718.5 | 787.3 | 55.72 | 68.37 | 80.83 | 91.62 | 156 | 125 | 219.7 | 388.9 | 621.7 | 638.4 | 14.39 | 24.66 | 13.58 | 8.833 | 5.788 | 2.249 | 1
3 | 0.352 | 1000 | 2.969 | 1.707 | 877.9 | 729.6 | 616.7 | 717.6 | 778.5 | 55.7 | 68.4 | 81.87 | 91.69 | 155.8 | 125 | 219.7 | 388.9 | 621.6 | 638.6 | 14.54 | 24.66 | 13.6 | 8.896 | 5.783 | 2.253 | 1
3 | 0.352 | 1000 | 2.966 | 1.711 | 877.2 | 731.7 | 618.5 | 716.8 | 780.2 | 56.03 | 68.22 | 81.62 | 91.67 | 156.7 | 125 | 219.6 | 388.8 | 621.6 | 638.6 | 14.48 | 24.68 | 13.59 | 9 | 5.758 | 2.238 | 1
3 | 0.352 | 1000 | 2.968 | 1.714 | 876.5 | 733.5 | 617.9 | 716.8 | 782.5 | 55.98 | 68.48 | 81.15 | 91.44 | 156.9 | 124.9 | 219.7 | 388.7 | 621.6 | 638.5 | 14.34 | 24.71 | 13.53 | 8.985 | 5.777 | 2.208 | 1
3 | 0.352 | 1000 | 2.973 | 1.71 | 879.2 | 727.4 | 616.5 | 714.4 | 781 | 55.79 | 68.45 | 80.74 | 91.72 | 156.9 | 124.7 | 219.7 | 388.7 | 621.6 | 638.4 | 14.3 | 24.65 | 13.57 | 9.063 | 5.789 | 2.226 | 1
3 | 0.352 | 1000 | 2.971 | 1.707 | 869.4 | 730.7 | 620.8 | 715.2 | 779.1 | 55.64 | 68.37 | 81.82 | 91.75 | 156.4 | 124.6 | 219.6 | 388.7 | 621.4 | 638.4 | 14.56 | 24.59 | 13.54 | 8.909 | 5.749 | 2.197 | 1
3 | 0.352 | 1000 | 2.976 | 1.718 | 876.4 | 730.4 | 617.4 | 715.2 | 783.1 | 56.29 | 68.25 | 82.53 | 91.69 | 156.4 | 124.7 | 219.6 | 388.4 | 621.4 | 638.5 | 14.22 | 24.6 | 13.49 | 9.05 | 5.749 | 2.2 | 1
3 | 0.352 | 1000 | 2.981 | 1.712 | 876.1 | 730.7 | 616.7 | 716.8 | 783.2 | 55.91 | 68.41 | 81.29 | 91.87 | 155.9 | 124.6 | 219.6 | 388.3 | 621.4 | 638.4 | 14.33 | 24.63 | 13.45 | 9.031 | 5.779 | 2.2 | 3
3 | 0.352 | 1000 | 2.98 | 1.711 | 871.1 | 727.9 | 613.8 | 718.5 | 774.4 | 55.67 | 68.41 | 80.41 | 91.74 | 155.5 | 124.6 | 219.6 | 388.5 | 621.3 | 638.4 | 14.51 | 24.55 | 13.54 | 8.946 | 5.783 | 2.222 | 1
3 | 0.352 | 1000 | 2.979 | 1.717 | 870.1 | 732 | 616.8 | 716.8 | 779.1 | 55.7 | 68.33 | 81.17 | 91.81 | 156.1 | 124.5 | 219.4 | 388.4 | 621.2 | 638.4 | 14.55 | 24.55 | 13.53 | 8.932 | 5.783 | 2.23 | 1
3 | 0.352 | 1000 | 2.979 | 1.723 | 876.2 | 730.6 | 617.1 | 719.8 | 785.1 | 56 | 68.35 | 82.03 | 91.73 | 156.4 | 124.5 | 219.5 | 388.1 | 621.2 | 638.5 | 14.32 | 24.58 | 13.47 | 8.941 | 5.806 | 2.249 | 1
3 | 0.352 | 1000 | 2.98 | 1.715 | 882 | 731.8 | 618.2 | 718.4 | 778 | 55.95 | 68.5 | 81.63 | 91.79 | 155.8 | 124.5 | 219.4 | 388.2 | 621.2 | 638.3 | 14.24 | 24.65 | 13.54 | 8.86 | 5.82 | 2.252 | 1
3 | 0.352 | 1000 | 2.981 | 1.709 | 874 | 731.5 | 620.1 | 714.1 | 777.3 | 55.43 | 68.44 | 80.87 | 91.78 | 155.9 | 124.6 | 219.3 | 388.5 | 621.1 | 638.4 | 14.5 | 24.62 | 13.58 | 8.87 | 5.824 | 2.26 | 1
3 | 0.352 | 1000 | 2.98 | 1.723 | 876.7 | 732.6 | 619.9 | 718 | 783 | 56.1 | 68.5 | 82.14 | 91.59 | 156.6 | 124.6 | 219.4 | 388.3 | 621.1 | 638.3 | 14.21 | 24.58 | 13.57 | 8.887 | 5.812 | 2.277 | 1
3 | 0.352 | 1000 | 2.975 | 1.715 | 882.1 | 728.6 | 619.1 | 714.9 | 785.4 | 56.11 | 68.37 | 82.26 | 91.84 | 156.2 | 124.5 | 219.3 | 388.3 | 621.1 | 638.3 | 14.31 | 24.59 | 13.46 | 8.894 | 5.833 | 2.261 | 1
3 | 0.352 | 1000 | 2.969 | 1.71 | 879.1 | 735 | 615.9 | 716.6 | 777.7 | 55.67 | 68.36 | 81 | 91.69 | 154.9 | 124.4 | 219.3 | 388.7 | 621.1 | 638.3 | 14.52 | 24.58 | 13.46 | 8.837 | 5.882 | 2.24 | 1
3 | 0.352 | 1000 | 2.97 | 1.718 | 871.2 | 732.9 | 616.7 | 715.8 | 779.3 | 55.82 | 68.49 | 80.32 | 91.82 | 155.1 | 124.5 | 219.1 | 388.7 | 621.1 | 638.3 | 14.64 | 24.54 | 13.58 | 8.854 | 5.837 | 2.219 | 1
3 | 0.352 | 1000 | 2.973 | 1.72 | 877.8 | 733.3 | 618 | 712.3 | 782.7 | 55.99 | 68.49 | 81.66 | 91.73 | 155.2 | 124.5 | 219.3 | 388.5 | 621 | 638.2 | 14.45 | 24.55 | 13.66 | 8.879 | 5.86 | 2.25 | 1
3 | 0.352 | 1000 | 2.969 | 1.71 | 883.1 | 728.3 | 618.3 | 713.8 | 780.8 | 56.14 | 68.41 | 82.3 | 91.7 | 154.3 | 124.4 | 219.2 | 388.7 | 621 | 638.2 | 14.36 | 24.63 | 13.57 | 8.893 | 5.868 | 2.204 | 1
3 | 0.352 | 1000 | 2.968 | 1.706 | 873.9 | 734.3 | 619 | 712.3 | 780.5 | 55.43 | 68.44 | 81.35 | 91.65 | 154.2 | 124.4 | 219.3 | 388.9 | 621.1 | 638.4 | 14.64 | 24.61 | 13.51 | 8.893 | 5.826 | 2.22 | 1
3 | 0.352 | 1000 | 2.973 | 1.718 | 875.6 | 734.6 | 618.1 | 714.4 | 784.5 | 56.01 | 68.43 | 80.93 | 91.92 | 154.8 | 124.5 | 219.4 | 388.8 | 621 | 638.4 | 14.31 | 24.63 | 13.57 | 9.02 | 5.79 | 2.195 | 1
3 | 0.352 | 1000 | 2.975 | 1.71 | 878.4 | 731.1 | 619.8 | 714.9 | 784 | 56.27 | 68.46 | 81.76 | 91.74 | 154.5 | 124.3 | 219.5 | 388.9 | 621.2 | 638.4 | 14.29 | 24.61 | 13.53 | 8.996 | 5.802 | 2.217 | 1
3 | 0.352 | 1000 | 2.973 | 1.704 | 877.1 | 729.9 | 616.2 | 712 | 776.1 | 55.63 | 68.24 | 82.07 | 91.68 | 153.9 | 124.3 | 219.5 | 389 | 621.1 | 638.4 | 14.35 | 24.6 | 13.56 | 9.039 | 5.81 | 2.228 | 1
3 | 0.352 | 1000 | 2.973 | 1.71 | 869.9 | 736.1 | 617.6 | 715.5 | 779.8 | 55.75 | 68.41 | 80.86 | 91.66 | 153.5 | 124.4 | 219.4 | 388.9 | 621.1 | 638.4 | 14.56 | 24.51 | 13.51 | 9.044 | 5.754 | 2.252 | 1
3 | 0.352 | 1000 | 2.972 | 1.719 | 871.4 | 733.8 | 616.3 | 717.9 | 784.3 | 55.84 | 68.49 | 80.38 | 91.67 | 153.9 | 124.4 | 219.6 | 388.9 | 621 | 638.6 | 14.41 | 24.57 | 13.59 | 8.858 | 5.798 | 2.248 | 1
3 | 0.352 | 1000 | 2.969 | 1.712 | 880.9 | 732 | 618.1 | 715.1 | 778.9 | 56.17 | 68.41 | 82.14 | 91.92 | 154 | 124.2 | 219.5 | 389.1 | 620.9 | 638.6 | 14.27 | 24.58 | 13.58 | 8.907 | 5.829 | 2.27 | 1
3 | 0.352 | 1000 | 2.968 | 1.706 | 874.9 | 729.9 | 617.5 | 714.2 | 780.5 | 55.61 | 68.31 | 82.37 | 91.65 | 153.4 | 124.2 | 219.5 | 389.1 | 621 | 638.6 | 14.54 | 24.64 | 13.52 | 8.916 | 5.803 | 2.282 | 1
3 | 0.352 | 1000 | 2.969 | 1.717 | 873.2 | 736.1 | 619.2 | 716 | 782.6 | 55.74 | 68.43 | 81.49 | 91.74 | 153 | 124.3 | 219.6 | 389 | 620.7 | 638.5 | 14.4 | 24.59 | 13.52 | 8.824 | 5.843 | 2.286 | 1
3 | 0.352 | 1000 | 2.97 | 1.713 | 879.1 | 731.5 | 620.1 | 714.6 | 783.2 | 56.31 | 68.49 | 80.68 | 91.84 | 152.2 | 124.3 | 219.7 | 389.3 | 620.9 | 638.4 | 14.35 | 24.68 | 13.47 | 8.808 | 5.849 | 2.246 | 1
3 | 0.352 | 1000 | 2.972 | 1.707 | 879.5 | 734.6 | 616.8 | 712.5 | 777.7 | 55.67 | 68.38 | 81.51 | 91.52 | 151.3 | 124.3 | 219.7 | 389.4 | 620.7 | 638.6 | 14.43 | 24.65 | 13.53 | 8.849 | 5.866 | 2.247 | 1
3 | 0.352 | 1000 | 2.974 | 1.713 | 871.9 | 731.7 | 619.1 | 714.7 | 783.8 | 55.67 | 68.37 | 81.64 | 91.89 | 152.1 | 124.4 | 219.6 | 389.3 | 620.7 | 638.6 | 14.62 | 24.57 | 13.48 | 8.897 | 5.83 | 2.243 | 1
3 | 0.352 | 1000 | 2.975 | 1.717 | 874.3 | 737.6 | 616.7 | 713.9 | 787.3 | 55.88 | 68.27 | 80.79 | 91.69 | 152.4 | 124.4 | 219.7 | 389.3 | 620.7 | 638.6 | 14.47 | 24.47 | 13.55 | 8.907 | 5.826 | 2.222 | 1
3 | 0.352 | 1000 | 2.974 | 1.711 | 880.8 | 732.1 | 616.9 | 712.6 | 782.4 | 56.14 | 68.58 | 80.8 | 91.78 | 152.2 | 124.4 | 219.7 | 389.6 | 620.8 | 638.6 | 14.19 | 24.56 | 13.54 | 8.893 | 5.842 | 2.181 | 1
3 | 0.352 | 1000 | 2.97 | 1.701 | 875.3 | 734.6 | 616.6 | 712.8 | 779.4 | 55.56 | 68.41 | 81.69 | 91.62 | 152.2 | 124.4 | 219.8 | 389.6 | 620.8 | 638.6 | 14.42 | 24.51 | 13.55 | 8.947 | 5.808 | 2.221 | 1
3 | 0.352 | 1000 | 2.972 | 1.712 | 871.7 | 733.2 | 618.7 | 713.9 | 783.8 | 55.88 | 68.34 | 82.39 | 91.67 | 152.5 | 124.5 | 219.7 | 389.5 | 620.8 | 638.6 | 14.43 | 24.54 | 13.51 | 8.836 | 5.821 | 2.259 | 1
3 | 0.352 | 1000 | 2.971 | 1.709 | 880 | 733.9 | 620.8 | 714.9 | 783 | 56.08 | 68.47 | 80.99 | 91.7 | 151.4 | 124.4 | 219.9 | 389.8 | 620.7 | 638.5 | 14.39 | 24.52 | 13.54 | 8.831 | 5.801 | 2.269 | 1
3 | 0.352 | 1000 | 2.971 | 1.699 | 879 | 731.5 | 617.4 | 711.5 | 776.4 | 55.56 | 68.42 | 80.43 | 91.69 | 150.4 | 124.4 | 219.9 | 389.9 | 620.8 | 638.4 | 14.4 | 24.63 | 13.57 | 8.973 | 5.811 | 2.289 | 1
3 | 0.352 | 1000 | 2.974 | 1.707 | 872.2 | 737.2 | 619.7 | 712.7 | 778.8 | 55.54 | 68.44 | 81.16 | 91.81 | 151 | 124.4 | 219.8 | 389.7 | 620.7 | 638.4 | 14.62 | 24.46 | 13.44 | 8.978 | 5.825 | 2.279 | 1
3 | 0.352 | 1000 | 2.971 | 1.714 | 871.4 | 732.7 | 617.7 | 715.3 | 785.9 | 55.86 | 68.34 | 81.72 | 91.59 | 151.2 | 124.6 | 220 | 389.7 | 620.7 | 638.3 | 14.59 | 24.57 | 13.5 | 8.893 | 5.801 | 2.265 | 1
3 | 0.352 | 1000 | 2.971 | 1.708 | 878.8 | 734.4 | 615.5 | 713.1 | 783.8 | 56.18 | 68.48 | 81.38 | 91.7 | 150.8 | 124.5 | 219.9 | 389.9 | 620.7 | 638.3 | 14.39 | 24.48 | 13.45 | 8.845 | 5.837 | 2.266 | 1
3 | 0.352 | 1000 | 2.973 | 1.703 | 875.4 | 732.1 | 614.6 | 712.8 | 781.6 | 55.54 | 68.45 | 80.62 | 91.62 | 151.2 | 124.5 | 220.1 | 389.9 | 620.6 | 638.3 | 14.54 | 24.51 | 13.49 | 8.852 | 5.847 | 2.267 | 1
3 | 0.352 | 1000 | 2.97 | 1.711 | 869.5 | 739.2 | 618.4 | 713.9 | 780.9 | 55.44 | 68.4 | 81.95 | 91.51 | 151.1 | 124.5 | 220 | 389.8 | 620.6 | 638.3 | 14.41 | 24.35 | 13.5 | 8.837 | 5.848 | 2.23 | 1
3 | 0.352 | 1000 | 2.965 | 1.71 | 880.3 | 731.5 | 618.9 | 710.1 | 783.1 | 56.31 | 68.44 | 82 | 91.55 | 151.7 | 124.5 | 220.2 | 390 | 620.7 | 638.2 | 14.27 | 24.47 | 13.49 | 8.898 | 5.862 | 2.207 | 1
3 | 0.352 | 1000 | 2.962 | 1.703 | 880.9 | 734 | 618.2 | 711 | 777.4 | 55.45 | 68.46 | 81 | 91.38 | 151.5 | 124.5 | 220.1 | 390.1 | 620.7 | 638.3 | 14.3 | 24.48 | 13.52 | 8.901 | 5.857 | 2.215 | 1
3 | 0.352 | 1000 | 2.959 | 1.708 | 874.5 | 734.3 | 621.3 | 712.5 | 782 | 55.73 | 68.46 | 80.65 | 91.71 | 152.1 | 124.6 | 220.2 | 390.1 | 620.7 | 638.4 | 14.54 | 24.52 | 13.49 | 8.886 | 5.848 | 2.193 | 1
3 | 0.352 | 1000 | 2.96 | 1.716 | 870.5 | 739.3 | 617.9 | 712.9 | 787.2 | 55.69 | 68.45 | 81.74 | 91.67 | 151.4 | 124.6 | 220.1 | 390.1 | 620.7 | 638.4 | 14.56 | 24.38 | 13.44 | 8.895 | 5.816 | 2.196 | 1
3 | 0.352 | 1000 | 2.958 | 1.715 | 878.5 | 734.1 | 617.1 | 711.6 | 780.8 | 56.14 | 68.46 | 82.24 | 91.57 | 151.3 | 124.6 | 220.2 | 390.3 | 620.8 | 638.3 | 14.36 | 24.54 | 13.37 | 8.966 | 5.844 | 2.23 | 1
3 | 0.352 | 1000 | 2.958 | 1.702 | 878.6 | 734.9 | 614.7 | 712.7 | 779.5 | 55.94 | 68.46 | 81.04 | 91.74 | 150.2 | 124.5 | 220.1 | 390.3 | 620.7 | 638.4 | 14.55 | 24.46 | 13.51 | 8.929 | 5.851 | 2.272 | 1
3 | 0.352 | 1000 | 2.959 | 1.709 | 866.1 | 735.6 | 618.1 | 713.2 | 783.5 | 55.51 | 68.48 | 81.1 | 91.73 | 150.3 | 124.8 | 220.2 | 390.3 | 620.7 | 638.4 | 14.59 | 24.47 | 13.56 | 8.948 | 5.834 | 2.265 | 1
3 | 0.352 | 1000 | 2.962 | 1.709 | 875.8 | 737.6 | 617.2 | 712.1 | 785.1 | 56.24 | 68.59 | 81.29 | 91.62 | 150.4 | 124.7 | 220.3 | 390.6 | 620.8 | 638.3 | 14.39 | 24.36 | 13.53 | 8.899 | 5.85 | 2.265 | 1
3 | 0.352 | 1000 | 2.961 | 1.7 | 875.8 | 733.2 | 618.4 | 712.8 | 778.3 | 55.8 | 68.39 | 81.69 | 91.52 | 150.3 | 124.7 | 220.2 | 390.5 | 620.7 | 638.3 | 14.47 | 24.53 | 13.5 | 8.881 | 5.848 | 2.268 | 1
3 | 0.352 | 1000 | 2.962 | 1.702 | 874.4 | 736.2 | 620.7 | 712.9 | 778.7 | 55.69 | 68.4 | 81.39 | 91.38 | 151.2 | 124.6 | 220.3 | 390.6 | 620.7 | 638.3 | 14.54 | 24.41 | 13.48 | 9.05 | 5.782 | 2.236 | 1
3 | 0.352 | 1000 | 2.968 | 1.708 | 866.5 | 736 | 618.6 | 714.7 | 784 | 55.59 | 68.41 | 81.02 | 91.51 | 151.2 | 124.8 | 220.3 | 390.6 | 620.9 | 638.3 | 14.47 | 24.46 | 13.5 | 8.987 | 5.783 | 2.211 | 1
3 | 0.352 | 1000 | 2.97 | 1.706 | 873.5 | 737.4 | 617.8 | 715.2 | 782.9 | 56 | 68.48 | 82.16 | 91.58 | 150.9 | 124.8 | 220.5 | 390.7 | 620.9 | 638.4 | 14.34 | 24.34 | 13.42 | 8.88 | 5.81 | 2.213 | 1
3 | 0.352 | 1000 | 2.97 | 1.699 | 874.6 | 733.3 | 615.1 | 714.3 | 781 | 55.78 | 68.35 | 81.94 | 91.51 | 151.4 | 124.8 | 220.4 | 390.6 | 620.7 | 638.6 | 14.5 | 24.51 | 13.51 | 9.023 | 5.824 | 2.173 | 1
3 | 0.352 | 1000 | 2.978 | 1.704 | 868.8 | 737.4 | 616.9 | 716.3 | 783 | 55.3 | 68.32 | 81.15 | 91.51 | 151.7 | 124.8 | 220.4 | 390.7 | 620.9 | 638.6 | 14.43 | 24.37 | 13.47 | 8.878 | 5.81 | 2.191 | 1
3 | 0.352 | 1000 | 2.98 | 1.709 | 874.7 | 733.7 | 616.4 | 714.5 | 782.8 | 56.14 | 68.58 | 80.76 | 91.44 | 151.4 | 124.8 | 220.6 | 390.9 | 620.7 | 638.6 | 14.28 | 24.48 | 13.48 | 8.99 | 5.806 | 2.204 | 1
3 | 0.352 | 1000 | 2.976 | 1.7 | 876.3 | 737.5 | 617.5 | 714.7 | 777.7 | 55.42 | 68.51 | 81.73 | 91.61 | 150.4 | 124.7 | 220.4 | 390.8 | 620.8 | 638.6 | 14.4 | 24.39 | 13.42 | 8.842 | 5.844 | 2.23 | 1
3 | 0.352 | 1000 | 2.974 | 1.702 | 878.1 | 735.8 | 620.6 | 714.4 | 781.6 | 55.87 | 68.41 | 82.18 | 91.42 | 150.6 | 124.8 | 220.6 | 390.8 | 620.9 | 638.6 | 14.4 | 24.45 | 13.4 | 8.908 | 5.85 | 2.247 | 1
3 | 0.352 | 1000 | 2.971 | 1.707 | 872.2 | 738.3 | 619.2 | 713.4 | 786.1 | 55.65 | 68.21 | 81.75 | 91.68 | 150.7 | 124.8 | 220.4 | 390.9 | 620.7 | 638.6 | 14.37 | 24.29 | 13.51 | 8.802 | 5.841 | 2.262 | 1
3 | 0.352 | 1000 | 2.966 | 1.708 | 877.4 | 734.3 | 621.2 | 714 | 780.2 | 55.88 | 68.44 | 82.07 | 91.84 | 150.6 | 124.9 | 220.8 | 390.8 | 620.9 | 638.6 | 14.32 | 24.41 | 13.48 | 8.841 | 5.884 | 2.264 | 1
3 | 0.352 | 1000 | 2.962 | 1.703 | 880.3 | 736.9 | 616.5 | 711.9 | 778.2 | 55.72 | 68.52 | 81.99 | 91.73 | 151 | 124.8 | 220.5 | 390.8 | 620.9 | 638.6 | 14.48 | 24.35 | 13.5 | 8.887 | 5.905 | 2.256 | 1
3 | 0.352 | 1000 | 2.958 | 1.705 | 875.3 | 737.9 | 618.4 | 710.6 | 783.7 | 55.49 | 68.31 | 81.5 | 91.71 | 151.8 | 124.9 | 220.7 | 390.9 | 620.8 | 638.5 | 14.45 | 24.46 | 13.48 | 8.939 | 5.867 | 2.184 | 1
3 | 0.352 | 1000 | 2.953 | 1.707 | 881 | 736.5 | 616.5 | 711.5 | 787.2 | 56.25 | 68.51 | 80.5 | 91.61 | 151.7 | 124.9 | 220.8 | 391 | 620.9 | 638.5 | 14.24 | 24.36 | 13.53 | 8.79 | 5.852 | 2.182 | 1
3 | 0.352 | 1000 | 2.948 | 1.701 | 877.9 | 734 | 617.6 | 712.5 | 776.6 | 55.43 | 68.42 | 81.31 | 91.51 | 150.9 | 124.9 | 220.7 | 390.9 | 621.1 | 638.5 | 14.48 | 24.5 | 13.44 | 8.93 | 5.886 | 2.181 | 1
3 | 0.352 | 1000 | 2.952 | 1.704 | 874 | 739.5 | 617.8 | 710.2 | 777.8 | 55.98 | 68.49 | 82.33 | 91.61 | 151.5 | 125.1 | 220.7 | 390.9 | 621.1 | 638.5 | 14.54 | 24.34 | 13.45 | 8.975 | 5.878 | 2.2 | 1
3 | 0.352 | 1000 | 2.956 | 1.707 | 869.8 | 736.8 | 619.6 | 712 | 783.8 | 55.88 | 68.49 | 81.48 | 91.32 | 150.9 | 125.1 | 220.6 | 391 | 621.1 | 638.4 | 14.55 | 24.4 | 13.48 | 8.861 | 5.861 | 2.213 | 1
3 | 0.352 | 1000 | 2.962 | 1.707 | 872.8 | 736.5 | 621 | 712 | 779.8 | 55.87 | 68.41 | 81.28 | 91.61 | 150.5 | 124.9 | 220.9 | 390.9 | 621.2 | 638.4 | 14.37 | 24.31 | 13.5 | 8.838 | 5.853 | 2.214 | 1
3 | 0.352 | 1000 | 2.964 | 1.703 | 874 | 733.5 | 616.9 | 708.8 | 779.6 | 55.76 | 68.48 | 81.35 | 91.45 | 150.8 | 125 | 220.6 | 390.8 | 621.2 | 638.4 | 14.57 | 24.45 | 13.47 | 8.95 | 5.829 | 2.236 | 1
3 | 0.352 | 1000 | 2.965 | 1.705 | 865.3 | 740.1 | 617.4 | 712.5 | 780.9 | 55.52 | 68.42 | 81.88 | 91.42 | 150.9 | 125.1 | 220.8 | 390.9 | 621.2 | 638.4 | 14.6 | 24.22 | 13.37 | 9.022 | 5.844 | 2.255 | 1
3 | 0.352 | 1000 | 2.967 | 1.707 | 871.5 | 733.9 | 615 | 712.5 | 781.6 | 56.2 | 68.55 | 80.94 | 91.18 | 151 | 125.1 | 220.7 | 390.9 | 621.2 | 638.3 | 14.33 | 24.43 | 13.44 | 8.916 | 5.828 | 2.248 | 1
3 | 0.352 | 1000 | 2.968 | 1.702 | 871.8 | 735 | 616.4 | 711.3 | 776 | 55.31 | 68.41 | 80.53 | 91.48 | 150.3 | 125 | 220.8 | 390.9 | 621.4 | 638.2 | 14.54 | 24.41 | 13.47 | 9.013 | 5.833 | 2.226 | 1
3 | 0.352 | 1000 | 2.968 | 1.706 | 873 | 736.4 | 618.1 | 711.8 | 780.8 | 55.81 | 68.42 | 81.79 | 91.74 | 151.2 | 125.1 | 220.7 | 390.8 | 621.2 | 638.3 | 14.55 | 24.5 | 13.46 | 9.113 | 5.812 | 2.213 | 1
3 | 0.352 | 1000 | 2.968 | 1.71 | 871.1 | 741.3 | 619.8 | 714.3 | 786.8 | 55.76 | 68.44 | 82.13 | 91.51 | 152.2 | 125.1 | 220.7 | 391 | 621.3 | 638.3 | 14.51 | 24.3 | 13.4 | 8.945 | 5.762 | 2.181 | 1
3 | 0.352 | 1000 | 2.97 | 1.711 | 879.4 | 737.3 | 619.1 | 718.6 | 782.7 | 55.87 | 68.51 | 81.33 | 91.62 | 151.3 | 125.1 | 220.8 | 390.9 | 621.2 | 638.2 | 14.3 | 24.47 | 13.5 | 8.78 | 5.806 | 2.168 | 1
3 | 0.352 | 1000 | 2.967 | 1.705 | 879.3 | 736.6 | 616.9 | 716.6 | 780 | 55.73 | 68.41 | 80.55 | 91.76 | 150.9 | 125.1 | 220.7 | 391 | 621.3 | 638.4 | 14.43 | 24.45 | 13.55 | 8.929 | 5.831 | 2.192 | 1
3 | 0.352 | 1000 | 2.969 | 1.71 | 868.9 | 739.6 | 620.7 | 714 | 782.8 | 55.37 | 68.3 | 81.24 | 91.67 | 151 | 125.2 | 220.7 | 391.1 | 621.4 | 638.3 | 14.49 | 24.46 | 13.45 | 8.982 | 5.813 | 2.215 | 1
3 | 0.352 | 1000 | 2.97 | 1.713 | 880.6 | 740.1 | 617.7 | 716.5 | 787.2 | 56.12 | 68.49 | 82.13 | 91.74 | 149.8 | 125.1 | 220.6 | 391.1 | 621.4 | 638.4 | 14.18 | 24.3 | 13.52 | 8.931 | 5.838 | 2.233 | 1
3 | 0.352 | 1000 | 2.97 | 1.705 | 876.7 | 735.9 | 616.9 | 714.5 | 779.8 | 55.62 | 68.42 | 81.25 | 91.57 | 149.6 | 125 | 220.8 | 391.2 | 621.3 | 638.4 | 14.36 | 24.46 | 13.5 | 8.94 | 5.847 | 2.264 | 1
3 | 0.352 | 1000 | 2.964 | 1.705 | 873.2 | 737.6 | 617.3 | 713.1 | 779.3 | 55.66 | 68.46 | 81.13 | 91.97 | 150.4 | 125.1 | 220.7 | 391.2 | 621.2 | 638.3 | 14.47 | 24.42 | 13.55 | 8.93 | 5.842 | 2.278 | 1
3 | 0.352 | 1000 | 2.962 | 1.706 | 871.3 | 739.2 | 620 | 715.3 | 783.7 | 56.03 | 68.4 | 81.66 | 91.86 | 150.6 | 125.2 | 220.7 | 391.2 | 621.4 | 638.2 | 14.52 | 24.45 | 13.49 | 8.888 | 5.852 | 2.239 | 1
3 | 0.352 | 1000 | 2.958 | 1.706 | 879.3 | 741.1 | 619 | 714.4 | 780.2 | 56.09 | 68.49 | 82.17 | 91.84 | 150.6 | 125.1 | 220.8 | 391.1 | 621.3 | 638.3 | 14.24 | 24.31 | 13.48 | 8.846 | 5.837 | 2.214 | 1
3 | 0.352 | 1000 | 2.957 | 1.701 | 878.8 | 736.5 | 617.4 | 710.2 | 779.3 | 55.58 | 68.45 | 80.7 | 91.79 | 149.8 | 125 | 220.8 | 391 | 621.4 | 638.4 | 14.42 | 24.52 | 13.49 | 8.88 | 5.826 | 2.192 | 1
3 | 0.352 | 1000 | 2.957 | 1.703 | 870.4 | 740.2 | 622.7 | 713.2 | 781.3 | 55.28 | 68.42 | 80.76 | 91.58 | 150.8 | 125.1 | 220.9 | 391 | 621.4 | 638.4 | 14.53 | 24.36 | 13.45 | 8.962 | 5.779 | 2.184 | 1
3 | 0.352 | 1000 | 2.957 | 1.706 | 877.5 | 736.9 | 617.9 | 712.6 | 782.2 | 56.24 | 68.44 | 81.94 | 91.99 | 151.1 | 125.1 | 220.8 | 391 | 621.4 | 638.6 | 14.3 | 24.4 | 13.51 | 9.045 | 5.799 | 2.22 | 1
3 | 0.352 | 1000 | 2.961 | 1.698 | 873.8 | 738 | 617.9 | 713.4 | 774.8 | 55.69 | 68.48 | 81.94 | 91.78 | 150.5 | 125.1 | 221 | 390.9 | 621.4 | 638.6 | 14.48 | 24.26 | 13.44 | 8.961 | 5.809 | 2.243 | 1
3 | 0.352 | 1000 | 2.966 | 1.705 | 871.2 | 736.6 | 615.6 | 716.5 | 780.3 | 55.56 | 68.44 | 81.79 | 91.74 | 150.6 | 125.2 | 220.7 | 391 | 621.4 | 638.6 | 14.5 | 24.46 | 13.49 | 8.953 | 5.785 | 2.253 | 1
3 | 0.352 | 1000 | 2.966 | 1.709 | 864.3 | 738.6 | 618.6 | 716.1 | 786.5 | 55.67 | 68.59 | 81.03 | 92.08 | 150.6 | 125.1 | 220.9 | 391 | 621.4 | 638.6 | 14.6 | 24.35 | 13.45 | 8.912 | 5.799 | 2.265 | 1
3 | 0.352 | 1000 | 2.959 | 1.709 | 873.2 | 736.6 | 617.4 | 714.8 | 780.3 | 56.14 | 68.46 | 81.85 | 91.92 | 149.9 | 125.1 | 220.7 | 390.8 | 621.4 | 638.6 | 14.32 | 24.42 | 13.41 | 8.757 | 5.816 | 2.262 | 1
3 | 0.352 | 1000 | 2.964 | 1.703 | 873.7 | 738.4 | 617.9 | 715.1 | 775.2 | 55.76 | 68.5 | 81.44 | 91.93 | 150 | 125 | 220.8 | 390.9 | 621.3 | 638.6 | 14.45 | 24.32 | 13.44 | 8.807 | 5.844 | 2.257 | 1
3 | 0.352 | 1000 | 2.966 | 1.707 | 868.4 | 738.7 | 620.6 | 713.1 | 779.6 | 55.07 | 68.43 | 81.08 | 91.7 | 150.7 | 125.2 | 220.7 | 391 | 621.2 | 638.6 | 14.52 | 24.43 | 13.42 | 8.78 | 5.845 | 2.207 | 1
3 | 0.352 | 1000 | 2.962 | 1.711 | 879.7 | 739.7 | 618.4 | 713.4 | 784.1 | 56.14 | 68.54 | 81.54 | 91.88 | 151 | 125.2 | 220.8 | 390.8 | 621.2 | 638.5 | 14.21 | 24.4 | 13.43 | 8.791 | 5.841 | 2.17 | 1
3 | 0.352 | 1000 | 2.962 | 1.703 | 878.9 | 736.3 | 617.6 | 710.4 | 778.4 | 55.73 | 68.39 | 82.08 | 91.95 | 150.6 | 125.1 | 220.8 | 390.8 | 621.3 | 638.6 | 14.3 | 24.43 | 13.4 | 8.945 | 5.845 | 2.208 | 1
3 | 0.352 | 1000 | 2.965 | 1.704 | 875.2 | 741.1 | 615.3 | 710 | 782.2 | 55.65 | 68.37 | 81.93 | 91.81 | 150.7 | 125.2 | 220.7 | 391 | 621.2 | 638.6 | 14.34 | 24.31 | 13.47 | 8.917 | 5.871 | 2.214 | 1
3 | 0.352 | 1000 | 2.964 | 1.713 | 867.8 | 739 | 616.1 | 714.2 | 783.7 | 55.64 | 68.51 | 81.22 | 91.9 | 150.9 | 125.2 | 220.8 | 391.1 | 621.2 | 638.6 | 14.43 | 24.35 | 13.44 | 8.802 | 5.851 | 2.214 | 1
3 | 0.352 | 1000 | 2.96 | 1.712 | 875.7 | 740.3 | 617.1 | 710.1 | 779.8 | 55.84 | 68.6 | 81.55 | 91.76 | 150 | 125.2 | 220.7 | 390.9 | 621.4 | 638.6 | 14.25 | 24.31 | 13.41 | 8.824 | 5.862 | 2.237 | 1
3 | 0.352 | 1000 | 2.961 | 1.703 | 877.6 | 735.5 | 618.3 | 710.2 | 777.8 | 55.83 | 68.53 | 81.77 | 91.59 | 149.6 | 125.1 | 220.7 | 391 | 621.4 | 638.4 | 14.41 | 24.4 | 13.43 | 8.913 | 5.859 | 2.258 | 1
3 | 0.352 | 1000 | 2.963 | 1.708 | 866.8 | 742.1 | 619.8 | 712 | 782.6 | 55.06 | 68.4 | 81.37 | 91.82 | 150.1 | 125.2 | 220.6 | 391.2 | 621.4 | 638.4 | 14.58 | 24.27 | 13.44 | 8.841 | 5.866 | 2.245 | 1
3 | 0.352 | 1000 | 2.963 | 1.711 | 875.4 | 738.6 | 619.4 | 709.2 | 783.2 | 56 | 68.63 | 81.48 | 91.55 | 149.8 | 125.2 | 220.8 | 391.1 | 621.4 | 638.3 | 14.29 | 24.37 | 13.46 | 8.686 | 5.863 | 2.216 | 1
3 | 0.352 | 1000 | 2.963 | 1.699 | 879.5 | 739.5 | 621.1 | 711.4 | 776.3 | 55.85 | 68.45 | 82.07 | 91.69 | 149.5 | 125.1 | 220.8 | 391.1 | 621.4 | 638.3 | 14.37 | 24.34 | 13.42 | 8.831 | 5.846 | 2.169 | 1
3 | 0.352 | 1000 | 2.966 | 1.7 | 877.2 | 737.8 | 616.9 | 711.1 | 781.4 | 55.66 | 68.42 | 82.32 | 91.71 | 149.5 | 125.1 | 220.7 | 391.3 | 621.4 | 638.3 | 14.29 | 24.37 | 13.4 | 8.928 | 5.882 | 2.182 | 1
3 | 0.352 | 1000 | 2.966 | 1.706 | 867.1 | 743.4 | 617.2 | 711 | 785.1 | 55.64 | 68.33 | 80.92 | 91.69 | 149.6 | 125.2 | 220.8 | 391.3 | 621.5 | 638.4 | 14.42 | 24.23 | 13.43 | 8.982 | 5.831 | 2.185 | 1
3 | 0.352 | 1000 | 2.964 | 1.708 | 873.5 | 738.8 | 616.4 | 710.7 | 781.2 | 55.87 | 68.54 | 80.51 | 91.65 | 149.8 | 125.2 | 220.8 | 391.2 | 621.5 | 638.4 | 14.23 | 24.32 | 13.51 | 8.819 | 5.85 | 2.196 | 1
3 | 0.352 | 1000 | 2.965 | 1.699 | 874.2 | 737.7 | 617.4 | 708 | 776.5 | 55.89 | 68.57 | 81.47 | 91.55 | 149.9 | 125.1 | 220.9 | 391.3 | 621.6 | 638.4 | 14.41 | 24.32 | 13.36 | 8.799 | 5.849 | 2.234 | 1
3 | 0.352 | 1000 | 2.961 | 1.704 | 870.7 | 739 | 617.9 | 711.9 | 781.4 | 55.19 | 68.33 | 82.03 | 91.68 | 149.6 | 125.1 | 220.8 | 391.4 | 621.6 | 638.2 | 14.5 | 24.32 | 13.36 | 8.835 | 5.853 | 2.255 | 1
3 | 0.352 | 1000 | 2.957 | 1.711 | 877.6 | 743 | 619.2 | 710.9 | 786.7 | 55.8 | 68.49 | 81.43 | 91.43 | 148.9 | 125 | 220.9 | 391.3 | 621.6 | 638.2 | 14.22 | 24.29 | 13.44 | 9.007 | 5.836 | 2.251 | 1
3 | 0.352 | 1000 | 2.956 | 1.703 | 875.4 | 736.3 | 621 | 711.9 | 780.1 | 55.97 | 68.55 | 80.59 | 91.39 | 147.9 | 125.1 | 220.9 | 391.3 | 621.6 | 638.2 | 14.38 | 24.38 | 13.43 | 8.853 | 5.847 | 2.19 | 1
3 | 0.352 | 1000 | 2.956 | 1.701 | 874.4 | 740.5 | 617.6 | 711.7 | 782.3 | 55.65 | 68.47 | 81.69 | 91.5 | 148 | 125.2 | 221 | 391.4 | 621.6 | 638.4 | 14.29 | 24.37 | 13.37 | 8.954 | 5.853 | 2.19 | 1
3 | 0.352 | 1000 | 2.956 | 1.707 | 869.9 | 740.7 | 618.6 | 709.9 | 784.8 | 55.54 | 68.43 | 81.64 | 91.61 | 148.6 | 125.2 | 220.9 | 391.4 | 621.6 | 638.4 | 14.39 | 24.33 | 13.33 | 8.914 | 5.844 | 2.178 | 1
3 | 0.352 | 1000 | 2.954 | 1.713 | 871.3 | 743.3 | 615.2 | 710.6 | 781.3 | 55.84 | 68.41 | 80.98 | 91.43 | 148.4 | 125.1 | 221 | 391.3 | 621.8 | 638.4 | 14.29 | 24.21 | 13.53 | 8.958 | 5.832 | 2.193 | 1
3 | 0.352 | 1000 | 2.958 | 1.705 | 875 | 737.3 | 616.7 | 708.7 | 780.8 | 55.86 | 68.51 | 81.05 | 91.25 | 148.7 | 125.1 | 221 | 391.5 | 621.8 | 638.4 | 14.33 | 24.29 | 13.49 | 8.823 | 5.854 | 2.232 | 1
3 | 0.352 | 1000 | 2.964 | 1.704 | 869.3 | 741.9 | 616.7 | 709.5 | 784.6 | 55.62 | 68.52 | 81.62 | 91.38 | 148.8 | 125.2 | 220.9 | 391.6 | 621.8 | 638.4 | 14.39 | 24.23 | 13.4 | 8.927 | 5.835 | 2.258 | 1
3 | 0.352 | 1000 | 2.961 | 1.709 | 875.3 | 737.8 | 619.1 | 708.6 | 784.6 | 56.01 | 68.46 | 82.24 | 91.27 | 148.4 | 125.2 | 221.1 | 391.4 | 621.8 | 638.5 | 14.27 | 24.28 | 13.41 | 9.018 | 5.83 | 2.238 | 1
3 | 0.352 | 1000 | 2.965 | 1.703 | 873.7 | 739.8 | 618.1 | 708.2 | 774.9 | 55.69 | 68.48 | 81.24 | 91.54 | 148.4 | 125.2 | 221 | 391.5 | 621.8 | 638.4 | 14.5 | 24.2 | 13.42 | 8.862 | 5.848 | 2.205 | 1
3 | 0.352 | 1000 | 2.971 | 1.704 | 871.4 | 737.7 | 617.4 | 711.7 | 778.7 | 55.58 | 68.44 | 80.87 | 91.51 | 148.6 | 125.2 | 221 | 391.5 | 621.9 | 638.4 | 14.51 | 24.31 | 13.36 | 8.79 | 5.865 | 2.221 | 1
3 | 0.352 | 1000 | 2.973 | 1.708 | 869.7 | 740.1 | 619.2 | 706.9 | 786.8 | 55.77 | 68.53 | 81.14 | 91.34 | 147.7 | 125.2 | 220.9 | 391.5 | 622 | 638.6 | 14.67 | 24.25 | 13.33 | 8.879 | 5.833 | 2.182 | 1
3 | 0.352 | 1000 | 2.976 | 1.711 | 873.9 | 740 | 616.6 | 709.1 | 784.4 | 55.63 | 68.47 | 81.57 | 91.34 | 147 | 125.2 | 221.1 | 391.3 | 621.9 | 638.6 | 14.48 | 24.26 | 13.39 | 8.901 | 5.871 | 2.157 | 1
3 | 0.352 | 1000 | 2.979 | 1.702 | 875.6 | 740.3 | 615.8 | 707.8 | 778.1 | 55.77 | 68.51 | 81.83 | 91.3 | 146.7 | 125.2 | 221 | 391.4 | 621.9 | 638.8 | 14.56 | 24.17 | 13.44 | 8.809 | 5.87 | 2.205 | 1
3 | 0.352 | 1000 | 2.974 | 1.7 | 868.5 | 739.9 | 617.2 | 706.8 | 783 | 55.42 | 68.37 | 81.36 | 91.17 | 146.8 | 125.3 | 221 | 391.5 | 621.9 | 638.6 | 14.66 | 24.24 | 13.47 | 8.842 | 5.841 | 2.221 | 1
3 | 0.352 | 1000 | 2.965 | 1.708 | 880 | 740.9 | 618.3 | 709.5 | 783.8 | 56.01 | 68.65 | 82.21 | 91.22 | 146.9 | 125.2 | 221 | 391.3 | 621.9 | 638.6 | 14.24 | 24.24 | 13.41 | 8.888 | 5.866 | 2.229 | 1
3 | 0.352 | 1000 | 2.965 | 1.702 | 881.9 | 739 | 617.2 | 707.5 | 779.1 | 55.68 | 68.46 | 81.51 | 91.12 | 146.3 | 125.2 | 221.1 | 391.4 | 622 | 638.6 | 14.37 | 24.29 | 13.42 | 8.957 | 5.881 | 2.23 | 1
3 | 0.352 | 1000 | 2.966 | 1.702 | 879 | 741.1 | 618.9 | 709.1 | 783.8 | 55.64 | 68.4 | 81.28 | 91.17 | 147.1 | 125.2 | 221 | 391.6 | 622.1 | 638.5 | 14.36 | 24.19 | 13.46 | 8.891 | 5.848 | 2.255 | 1
3 | 0.352 | 1000 | 2.957 | 1.709 | 876.2 | 740 | 621 | 706.1 | 787.8 | 55.88 | 68.55 | 81.52 | 90.9 | 147.2 | 125.3 | 220.9 | 391.5 | 622.1 | 638.5 | 14.42 | 24.24 | 13.4 | 8.86 | 5.817 | 2.178 | 1
3 | 0.352 | 1000 | 2.957 | 1.709 | 876.9 | 740.4 | 617.5 | 707.2 | 783 | 55.83 | 68.39 | 82.03 | 91.01 | 146.8 | 125.3 | 221.1 | 391.4 | 622.2 | 638.6 | 14.26 | 24.26 | 13.37 | 8.941 | 5.831 | 2.157 | 1
3 | 0.352 | 1000 | 2.956 | 1.705 | 875.5 | 738.2 | 616.6 | 708.6 | 779.2 | 55.81 | 68.53 | 81.49 | 91.22 | 146.5 | 125.3 | 221 | 391.6 | 622.1 | 638.5 | 14.44 | 24.26 | 13.36 | 9.072 | 5.806 | 2.189 | 1
3 | 0.352 | 1000 | 2.956 | 1.705 | 867.5 | 741.6 | 615.2 | 709.1 | 780.7 | 55.45 | 68.32 | 81.16 | 91.09 | 146.3 | 125.3 | 221 | 391.7 | 622.2 | 638.4 | 14.68 | 24.11 | 13.45 | 8.899 | 5.762 | 2.191 | 1
3 | 0.352 | 1000 | 2.956 | 1.709 | 877.7 | 739.9 | 615.9 | 712 | 783.1 | 56.12 | 68.6 | 82.06 | 91.05 | 146.2 | 125.3 | 221 | 391.5 | 622.2 | 638.4 | 14.34 | 24.23 | 13.39 | 8.823 | 5.779 | 2.204 | 1
3 | 0.352 | 1000 | 2.954 | 1.703 | 874.7 | 737.2 | 613.9 | 709.5 | 777.9 | 55.85 | 68.6 | 81.6 | 91.25 | 146 | 125.2 | 221.1 | 391.4 | 622.1 | 638.4 | 14.46 | 24.21 | 13.38 | 8.82 | 5.826 | 2.235 | 1
3 | 0.352 | 1000 | 2.957 | 1.701 | 870.1 | 738.5 | 616.8 | 707.6 | 780.3 | 55.33 | 68.38 | 80.83 | 91.36 | 146.4 | 125.3 | 221.1 | 391.6 | 622.1 | 638.3 | 14.53 | 24.22 | 13.39 | 8.872 | 5.83 | 2.234 | 1
3 | 0.352 | 1000 | 2.961 | 1.706 | 872 | 740.4 | 619.8 | 708.6 | 785.4 | 55.81 | 68.36 | 80.88 | 91.2 | 146.3 | 125.3 | 221.1 | 391.5 | 621.9 | 638.2 | 14.54 | 24.05 | 13.43 | 8.773 | 5.793 | 2.195 | 1
3 | 0.352 | 1000 | 2.965 | 1.709 | 874 | 739.2 | 617.7 | 706.3 | 783.5 | 55.81 | 68.43 | 81.71 | 91.35 | 145.7 | 125.3 | 221.2 | 391.2 | 622.1 | 638.3 | 14.38 | 24.21 | 13.33 | 8.836 | 5.805 | 2.169 | 1
3 | 0.352 | 1000 | 2.97 | 1.705 | 874.9 | 736 | 618.7 | 708.8 | 779.4 | 55.68 | 68.55 | 82.35 | 91.11 | 146.6 | 125.2 | 221.1 | 391.3 | 621.9 | 638.4 | 14.44 | 24.24 | 13.33 | 8.868 | 5.826 | 2.159 | 1
3 | 0.352 | 1000 | 2.971 | 1.705 | 867.4 | 740.6 | 615.8 | 705.9 | 780.3 | 55.46 | 68.42 | 80.94 | 91.17 | 147 | 125.3 | 221.1 | 391.4 | 621.9 | 638.4 | 14.62 | 24.17 | 13.39 | 8.686 | 5.816 | 2.196 | 1
3 | 0.352 | 1000 | 2.97 | 1.709 | 874.7 | 740.1 | 616.6 | 703.4 | 783.7 | 56.2 | 68.43 | 80.7 | 91.22 | 146.3 | 125.3 | 221 | 391.2 | 621.9 | 638.3 | 14.27 | 24.06 | 13.4 | 8.849 | 5.828 | 2.192 | 1
3 | 0.352 | 1000 | 2.974 | 1.705 | 878.1 | 736.6 | 614.1 | 707.1 | 780.1 | 55.85 | 68.45 | 81.24 | 91.06 | 145.8 | 125.3 | 221.1 | 391.3 | 621.9 | 638.2 | 14.39 | 24.22 | 13.45 | 8.965 | 5.841 | 2.268 | 1
3 | 0.352 | 1000 | 2.979 | 1.707 | 875.5 | 738.3 | 617.5 | 704.9 | 783.7 | 55.44 | 68.49 | 81.99 | 91.16 | 145.5 | 125.3 | 220.9 | 391.6 | 621.8 | 638.3 | 14.36 | 24.21 | 13.42 | 8.866 | 5.858 | 2.213 | 1
3 | 0.352 | 1000 | 2.975 | 1.712 | 874.4 | 739.8 | 617.6 | 706.6 | 785.9 | 55.81 | 68.52 | 81.23 | 90.79 | 145.1 | 125.3 | 221 | 391.6 | 621.7 | 638.2 | 14.4 | 24.18 | 13.49 | 8.876 | 5.849 | 2.211 | 1
3 | 0.352 | 1000 | 2.971 | 1.712 | 878.5 | 741.2 | 619.9 | 707.8 | 780.4 | 55.79 | 68.43 | 80.85 | 91.1 | 144.8 | 125.3 | 220.9 | 391.4 | 621.8 | 638.3 | 14.12 | 24.03 | 13.43 | 8.85 | 5.828 | 2.207 | 1
3 | 0.352 | 1000 | 2.969 | 1.704 | 881 | 736.5 | 619.1 | 704.3 | 777.8 | 55.91 | 68.54 | 81.9 | 90.94 | 145.1 | 125.3 | 221 | 391.6 | 621.8 | 638.4 | 14.21 | 24.2 | 13.3 | 8.905 | 5.86 | 2.164 | 1
3 | 0.352 | 1000 | 2.971 | 1.704 | 870 | 738.6 | 616.4 | 707.3 | 781.6 | 55.45 | 68.4 | 81.76 | 91.04 | 145.7 | 125.3 | 220.9 | 391.7 | 621.8 | 638.4 | 14.51 | 24.13 | 13.38 | 8.783 | 5.835 | 2.208 | 1
3 | 0.352 | 1000 | 2.968 | 1.707 | 879.6 | 739.5 | 617 | 704.7 | 786 | 55.96 | 68.65 | 81.16 | 91.35 | 145.5 | 125.4 | 221.1 | 391.5 | 621.7 | 638.4 | 14.28 | 24.22 | 13.42 | 8.884 | 5.829 | 2.223 | 1
3 | 0.352 | 1000 | 2.967 | 1.698 | 880.2 | 737.4 | 614.8 | 704.3 | 779.6 | 56.08 | 68.35 | 80.52 | 91.27 | 144.9 | 125.2 | 221.2 | 391.6 | 621.8 | 638.4 | 14.45 | 24.16 | 13.42 | 8.767 | 5.833 | 2.257 | 1
3 | 0.352 | 1000 | 2.96 | 1.698 | 874 | 738 | 615.9 | 703.1 | 780.6 | 55.46 | 68.49 | 81.48 | 91.18 | 145.8 | 125.3 | 221 | 391.8 | 621.7 | 638.4 | 14.48 | 24.27 | 13.34 | 8.958 | 5.896 | 2.246 | 1
3 | 0.352 | 1000 | 2.954 | 1.706 | 872.1 | 740.1 | 615.9 | 703.8 | 783.1 | 55.84 | 68.47 | 81.99 | 91.02 | 146.2 | 125.3 | 221.1 | 391.7 | 621.8 | 638.4 | 14.48 | 24.17 | 13.44 | 8.928 | 5.837 | 2.202 | 1
3 | 0.352 | 1000 | 2.957 | 1.708 | 873 | 739.4 | 618.2 | 704.9 | 780.5 | 55.85 | 68.56 | 81.64 | 91.18 | 145.5 | 125.4 | 221.1 | 391.6 | 621.7 | 638.4 | 14.36 | 24.19 | 13.46 | 8.787 | 5.868 | 2.17 | 1
3 | 0.352 | 1000 | 2.956 | 1.702 | 879.5 | 736.9 | 618.2 | 702.1 | 776.4 | 56.11 | 68.43 | 81.72 | 91.12 | 145 | 125.3 | 221.2 | 391.7 | 621.8 | 638.8 | 14.33 | 24.02 | 13.41 | 8.799 | 5.88 | 2.191 | 1
3 | 0.352 | 1000 | 2.964 | 1.704 | 870.1 | 738.9 | 617 | 703.8 | 781.9 | 55.44 | 68.36 | 81.69 | 90.7 | 144.6 | 125.2 | 221 | 391.6 | 621.8 | 638.7 | 14.55 | 24.07 | 13.38 | 8.89 | 5.832 | 2.203 | 1
3 | 0.352 | 1000 | 2.975 | 1.708 | 874.1 | 738.7 | 618.9 | 704.2 | 786.5 | 55.92 | 68.59 | 81.44 | 90.93 | 144.4 | 125.2 | 221.2 | 391.4 | 621.8 | 638.6 | 14.27 | 24.07 | 13.4 | 8.782 | 5.854 | 2.227 | 1
3 | 0.352 | 1000 | 2.981 | 1.701 | 872.9 | 736.5 | 614.9 | 702.7 | 778.8 | 55.94 | 68.66 | 80.95 | 90.81 | 144.1 | 125.2 | 221.2 | 391.5 | 621.8 | 638.6 | 14.38 | 24.17 | 13.54 | 8.87 | 5.853 | 2.244 | 1
3 | 0.352 | 1000 | 2.981 | 1.702 | 869.8 | 737.7 | 615.7 | 704.3 | 779.9 | 55.49 | 68.33 | 81.48 | 90.73 | 144.9 | 125.3 | 221.2 | 391.7 | 621.8 | 638.5 | 14.33 | 24.05 | 13.43 | 8.777 | 5.855 | 2.225 | 1
3 | 0.352 | 1000 | 2.977 | 1.709 | 869.2 | 737.2 | 615 | 703.7 | 786.7 | 55.83 | 68.45 | 82.28 | 90.9 | 145.3 | 125.3 | 221.1 | 391.5 | 621.8 | 638.6 | 14.32 | 24.15 | 13.4 | 8.958 | 5.842 | 2.173 | 1
3 | 0.352 | 1000 | 2.979 | 1.711 | 870.5 | 739.5 | 616.4 | 705.8 | 782.7 | 55.65 | 68.57 | 81.29 | 90.73 | 144.8 | 125.4 | 221.1 | 391.5 | 621.8 | 638.5 | 14.22 | 24.17 | 13.4 | 8.916 | 5.888 | 2.144 | 1
3 | 0.352 | 1000 | 2.968 | 1.707 | 875.2 | 740.7 | 618.3 | 701.9 | 782.3 | 55.57 | 68.37 | 81.23 | 90.9 | 145 | 125.3 | 220.9 | 391.7 | 621.9 | 638.5 | 14.38 | 24.09 | 13.48 | 8.884 | 5.879 | 2.226 | 1
3 | 0.352 | 1000 | 2.967 | 1.713 | 880.7 | 738.8 | 621.4 | 700.9 | 785.8 | 55.87 | 68.41 | 81.85 | 90.83 | 144.2 | 125.3 | 221.1 | 391.5 | 621.9 | 638.4 | 14.15 | 24.18 | 13.46 | 8.88 | 5.894 | 2.226 | 1
3 | 0.352 | 1000 | 2.973 | 1.703 | 879.8 | 737.5 | 615.8 | 699.9 | 777.7 | 55.89 | 68.51 | 81.23 | 90.76 | 143.9 | 125.3 | 221.1 | 391.7 | 621.9 | 638.4 | 14.34 | 24.24 | 13.49 | 8.877 | 5.858 | 2.238 | 1
3 | 0.352 | 1000 | 2.977 | 1.702 | 876.4 | 739 | 617.6 | 705.1 | 779.8 | 55.63 | 68.61 | 80.68 | 90.86 | 144.8 | 125.4 | 221.2 | 391.9 | 622.1 | 638.3 | 14.41 | 24.26 | 13.42 | 8.947 | 5.859 | 2.235 | 1
3 | 0.352 | 1000 | 2.973 | 1.709 | 875.3 | 739.5 | 618.6 | 704.2 | 784.1 | 55.81 | 68.34 | 81.08 | 90.89 | 145.3 | 125.4 | 221 | 391.9 | 622.1 | 638.4 | 14.38 | 24.11 | 13.38 | 8.832 | 5.816 | 2.18 | 1
3 | 0.352 | 1000 | 2.974 | 1.709 | 871.5 | 738.1 | 617.4 | 702.9 | 781.2 | 55.62 | 68.4 | 81.73 | 90.75 | 144.5 | 125.3 | 221.1 | 391.8 | 621.9 | 638.2 | 14.43 | 24.13 | 13.38 | 8.838 | 5.812 | 2.161 | 1
3 | 0.352 | 1000 | 2.974 | 1.703 | 876.3 | 735.9 | 614.3 | 703.9 | 779.8 | 56.27 | 68.52 | 81.21 | 90.6 | 144.7 | 125.3 | 221.2 | 392.1 | 622.3 | 638.4 | 14.4 | 24.26 | 13.42 | 8.892 | 5.819 | 2.166 | 1
3 | 0.352 | 1000 | 2.971 | 1.704 | 870 | 738.1 | 618.5 | 701.1 | 781.5 | 55.51 | 68.5 | 80.45 | 90.71 | 145.5 | 125.4 | 221.1 | 391.9 | 622.2 | 638.4 | 14.63 | 24.2 | 13.39 | 9.065 | 5.825 | 2.232 | 1
3 | 0.352 | 1000 | 2.97 | 1.71 | 875.9 | 739.6 | 618 | 703.9 | 783.3 | 55.86 | 68.52 | 81.42 | 90.76 | 145.6 | 125.4 | 221.2 | 391.7 | 622.1 | 638.3 | 14.34 | 24.03 | 13.37 | 8.826 | 5.848 | 2.221 | 1
3 | 0.352 | 1000 | 2.967 | 1.703 | 877.4 | 734.3 | 616.1 | 701.7 | 776.8 | 55.82 | 68.37 | 82.16 | 90.55 | 145.1 | 125.2 | 221.2 | 391.8 | 622.3 | 638.2 | 14.48 | 24.11 | 13.38 | 8.838 | 5.846 | 2.236 | 1
3 | 0.352 | 1000 | 2.964 | 1.701 | 875.2 | 735.9 | 617.5 | 699.4 | 781 | 55.62 | 68.43 | 81.27 | 90.59 | 144.9 | 125.3 | 221.2 | 391.9 | 622.3 | 638.1 | 14.54 | 24.12 | 13.39 | 8.892 | 5.888 | 2.218 | 1
3 | 0.352 | 1000 | 2.968 | 1.706 | 875.4 | 737.5 | 616.1 | 700.9 | 786.3 | 55.94 | 68.48 | 81.22 | 90.85 | 144.9 | 125.3 | 221.1 | 391.7 | 622.3 | 638.2 | 14.43 | 24.13 | 13.39 | 9.057 | 5.871 | 2.161 | 1
3 | 0.352 | 1000 | 2.974 | 1.708 | 872.5 | 739.4 | 616.4 | 699.3 | 782.1 | 55.56 | 68.36 | 81.49 | 90.57 | 144 | 125.3 | 221.4 | 391.5 | 622.3 | 638.4 | 14.32 | 24.01 | 13.31 | 8.914 | 5.798 | 2.161 | 1
3 | 0.352 | 1000 | 2.967 | 1.704 | 875.7 | 733.4 | 613.9 | 702.7 | 778.4 | 56 | 68.47 | 81.61 | 90.64 | 144.5 | 125.3 | 221.2 | 391.8 | 622.4 | 638.4 | 14.3 | 24.18 | 13.4 | 8.927 | 5.784 | 2.21 | 1
3 | 0.352 | 1000 | 2.963 | 1.707 | 868.8 | 738 | 616.5 | 708.3 | 780 | 55.49 | 68.43 | 81.12 | 90.66 | 145.2 | 125.4 | 221.3 | 391.8 | 622.4 | 638.3 | 14.54 | 24.2 | 13.41 | 8.782 | 5.818 | 2.254 | 1
3 | 0.352 | 1000 | 2.966 | 1.713 | 874.4 | 736.9 | 616.8 | 706.9 | 783.7 | 55.95 | 68.58 | 80.99 | 90.89 | 144.8 | 125.4 | 221.2 | 391.7 | 622.4 | 638.3 | 14.22 | 24.19 | 13.39 | 8.823 | 5.809 | 2.239 | 1
3 | 0.352 | 1000 | 2.97 | 1.707 | 875.3 | 736.6 | 616.5 | 703.3 | 778.9 | 55.86 | 68.47 | 82.08 | 90.99 | 144.8 | 125.3 | 221.2 | 391.9 | 622.4 | 638.3 | 14.33 | 24.14 | 13.36 | 8.821 | 5.868 | 2.241 | 1
3 | 0.352 | 1000 | 2.967 | 1.704 | 870.9 | 734.7 | 618 | 701.9 | 781.4 | 55.31 | 68.42 | 81.65 | 91.06 | 145.2 | 125.3 | 221.2 | 392.1 | 622.4 | 638.4 | 14.48 | 24.17 | 13.39 | 8.655 | 5.864 | 2.161 | 1
3 | 0.352 | 1000 | 2.971 | 1.706 | 873.1 | 737.6 | 615 | 702.2 | 781.7 | 55.93 | 68.52 | 81.71 | 90.76 | 145.9 | 125.4 | 221.1 | 392 | 622.4 | 638.4 | 14.47 | 24.23 | 13.41 | 8.781 | 5.82 | 2.151 | 1
3 | 0.352 | 1000 | 2.976 | 1.709 | 870.6 | 738.3 | 615.3 | 699.2 | 777.9 | 55.78 | 68.52 | 80.94 | 90.78 | 145.7 | 125.5 | 221.3 | 391.9 | 622.4 | 638.5 | 14.44 | 24.1 | 13.32 | 8.858 | 5.857 | 2.206 | 1
3 | 0.352 | 1000 | 2.971 | 1.704 | 869.8 | 736.4 | 612.6 | 703.4 | 779.6 | 55.58 | 68.44 | 81.73 | 90.87 | 145.2 | 125.4 | 221.1 | 392 | 622.5 | 638.6 | 14.57 | 24.08 | 13.36 | 8.9 | 5.872 | 2.231 | 1
3 | 0.352 | 1000 | 2.97 | 1.701 | 869.8 | 736.4 | 614.8 | 702.9 | 784.5 | 55.46 | 68.26 | 81.44 | 90.9 | 145.2 | 125.3 | 221.3 | 392 | 622.5 | 638.6 | 14.65 | 24.09 | 13.42 | 8.865 | 5.869 | 2.255 | 1
3 | 0.352 | 1000 | 2.972 | 1.706 | 875.9 | 738.4 | 615.2 | 701.3 | 785.1 | 55.97 | 68.47 | 80.98 | 90.88 | 144.8 | 125.5 | 221.2 | 391.8 | 622.6 | 638.5 | 14.29 | 24.21 | 13.41 | 8.73 | 5.843 | 2.231 | 1
3 | 0.352 | 1000 | 2.98 | 1.702 | 876.9 | 735.2 | 616.4 | 701.2 | 776.4 | 55.75 | 68.64 | 81.95 | 90.77 | 144.4 | 125.4 | 221.4 | 392 | 622.6 | 638.5 | 14.32 | 24.22 | 13.36 | 8.926 | 5.833 | 2.18 | 1
3 | 0.352 | 1000 | 2.983 | 1.701 | 875.6 | 738.4 | 617.7 | 699.7 | 777.3 | 55.42 | 68.4 | 82.16 | 90.91 | 144.6 | 125.4 | 221.3 | 392.2 | 622.6 | 638.6 | 14.44 | 24.13 | 13.33 | 8.855 | 5.858 | 2.164 | 1
3 | 0.352 | 1000 | 2.979 | 1.706 | 874.1 | 736.7 | 615.4 | 701.3 | 784.9 | 55.95 | 68.44 | 81.21 | 90.7 | 145.3 | 125.4 | 221.3 | 392.2 | 622.6 | 638.6 | 14.46 | 24.13 | 13.37 | 8.878 | 5.839 | 2.16 | 1
3 | 0.352 | 1000 | 2.98 | 1.709 | 870 | 737.6 | 617.9 | 700.4 | 783.3 | 55.84 | 68.46 | 80.13 | 90.82 | 145.4 | 125.4 | 221.4 | 392.1 | 622.7 | 638.7 | 14.39 | 24.18 | 13.29 | 8.832 | 5.874 | 2.181 | 1
3 | 0.352 | 1000 | 2.979 | 1.703 | 876.7 | 737.1 | 613.1 | 698.8 | 779.8 | 55.84 | 68.52 | 81.37 | 91.12 | 145.4 | 125.3 | 221.3 | 392.3 | 622.7 | 638.6 | 14.31 | 24.19 | 13.33 | 8.784 | 5.895 | 2.253 | 1
3 | 0.352 | 1000 | 2.978 | 1.702 | 871.6 | 738.1 | 615.7 | 701.4 | 780 | 55.29 | 68.3 | 82.09 | 91.02 | 145.7 | 125.3 | 221.4 | 392.3 | 622.7 | 638.5 | 14.55 | 24.1 | 13.28 | 8.931 | 5.87 | 2.217 | 1
3 | 0.352 | 1000 | 2.974 | 1.708 | 879.5 | 737 | 614 | 697.5 | 781.7 | 55.94 | 68.48 | 81.06 | 90.97 | 145.7 | 125.4 | 221.4 | 392.1 | 622.7 | 638.4 | 14.23 | 24.14 | 13.37 | 8.824 | 5.895 | 2.19 | 1
3 | 0.352 | 1000 | 2.976 | 1.705 | 879.7 | 734.6 | 615.1 | 697.6 | 777.4 | 55.9 | 68.43 | 80.96 | 91.03 | 144.4 | 125.3 | 221.5 | 392.2 | 622.8 | 638.4 | 14.3 | 24.24 | 13.36 | 8.927 | 5.853 | 2.122 | 1
3 | 0.352 | 1000 | 2.976 | 1.703 | 872.8 | 736.7 | 614.9 | 700.5 | 782.7 | 55.52 | 68.57 | 81.39 | 90.88 | 145.1 | 125.4 | 221.4 | 392.3 | 622.8 | 638.5 | 14.42 | 24.21 | 13.34 | 8.819 | 5.916 | 2.15 | 1
3 | 0.352 | 1000 | 2.975 | 1.704 | 872.5 | 736.7 | 616.8 | 698.2 | 784.8 | 55.8 | 68.47 | 81.81 | 90.87 | 145.4 | 125.4 | 221.4 | 392.3 | 622.8 | 638.6 | 14.45 | 24.21 | 13.35 | 8.931 | 5.849 | 2.191 | 1
3 | 0.352 | 1000 | 2.974 | 1.705 | 872.8 | 736 | 618.7 | 699.5 | 779 | 56.07 | 68.45 | 81.05 | 90.64 | 144.9 | 125.4 | 221.4 | 392.1 | 622.9 | 638.4 | 14.4 | 24.2 | 13.42 | 8.911 | 5.871 | 2.23 | 1
3 | 0.352 | 1000 | 2.966 | 1.702 | 877.5 | 734.8 | 614.8 | 699.6 | 775 | 56.12 | 68.46 | 80.74 | 90.74 | 144.8 | 125.5 | 221.5 | 392.3 | 623 | 638.3 | 14.24 | 24.31 | 13.39 | 8.996 | 5.861 | 2.252 | 1
3 | 0.352 | 1000 | 2.967 | 1.703 | 869.3 | 739.6 | 616.1 | 698.5 | 782.9 | 55.52 | 68.55 | 81.89 | 90.78 | 145.1 | 125.5 | 221.4 | 392.3 | 622.9 | 638.3 | 14.55 | 24.25 | 13.3 | 8.967 | 5.813 | 2.193 | 1
3 | 0.352 | 1000 | 2.972 | 1.71 | 872.7 | 737.3 | 613.1 | 699 | 785.2 | 55.9 | 68.47 | 81.76 | 90.74 | 145.4 | 125.5 | 221.4 | 392.1 | 623 | 638.3 | 14.43 | 24.18 | 13.48 | 8.969 | 5.872 | 2.148 | 1
3 | 0.352 | 1000 | 2.969 | 1.703 | 876.6 | 734.2 | 613.2 | 698.1 | 776.3 | 55.83 | 68.44 | 81.71 | 90.74 | 145.7 | 125.4 | 221.5 | 392.2 | 623 | 638.4 | 14.5 | 24.21 | 13.37 | 8.952 | 5.854 | 2.16 | 1
3 | 0.352 | 1000 | 2.964 | 1.701 | 871.7 | 733.3 | 612.7 | 699.5 | 779.8 | 55.47 | 68.36 | 80.66 | 90.55 | 146.2 | 125.4 | 221.4 | 392.3 | 623 | 638.4 | 14.65 | 24.3 | 13.4 | 9.105 | 5.814 | 2.208 | 1
3 | 0.352 | 1000 | 2.976 | 1.706 | 870.7 | 738 | 616.9 | 701.5 | 784.9 | 55.89 | 68.64 | 81.84 | 90.61 | 145.8 | 125.5 | 221.5 | 392.3 | 623 | 638.3 | 14.77 | 24.35 | 13.41 | 9.006 | 5.773 | 2.25 | 1
3 | 0.352 | 1000 | 2.977 | 1.706 | 868.1 | 735.7 | 616.9 | 705.8 | 781.9 | 55.86 | 68.5 | 81.41 | 90.66 | 145.4 | 125.6 | 221.5 | 392.2 | 623.1 | 638.2 | 14.75 | 24.18 | 13.42 | 8.908 | 5.787 | 2.233 | 1
3 | 0.352 | 1000 | 2.977 | 1.703 | 876.6 | 735.3 | 615.4 | 704.3 | 779.8 | 55.96 | 68.37 | 81.29 | 90.81 | 144.4 | 125.5 | 221.6 | 392.3 | 623.1 | 638.2 | 14.58 | 24.29 | 13.35 | 8.94 | 5.823 | 2.238 | 1
3 | 0.352 | 1000 | 2.983 | 1.706 | 869.3 | 737.9 | 616.6 | 704.6 | 782.8 | 55.51 | 68.25 | 81.64 | 91.09 | 144.8 | 125.5 | 221.3 | 392.3 | 623.1 | 638.3 | 14.75 | 24.27 | 13.28 | 8.871 | 5.75 | 2.191 | 1
3 | 0.352 | 1000 | 2.996 | 1.713 | 869.8 | 740.3 | 613.2 | 705 | 784.2 | 55.66 | 68.59 | 81.85 | 90.83 | 145.2 | 125.5 | 221.6 | 392.1 | 623.1 | 638.3 | 14.48 | 24.26 | 13.33 | 8.876 | 5.804 | 2.153 | 1
3 | 0.352 | 1000 | 2.993 | 1.703 | 874 | 733.8 | 612.7 | 703.8 | 774.6 | 55.69 | 68.52 | 81.3 | 91.06 | 145 | 125.5 | 221.5 | 392.4 | 623.1 | 638.4 | 14.5 | 24.17 | 13.34 | 9.01 | 5.825 | 2.207 | 1
3 | 0.352 | 1000 | 2.986 | 1.7 | 874.6 | 737.2 | 613.1 | 704.1 | 779.3 | 55.47 | 68.4 | 80.36 | 90.85 | 145.4 | 125.5 | 221.5 | 392.6 | 623 | 638.4 | 14.49 | 24.22 | 13.46 | 8.911 | 5.795 | 2.263 | 1
3 | 0.352 | 1000 | 2.981 | 1.706 | 873.1 | 736.7 | 614.8 | 700.6 | 783.8 | 55.73 | 68.4 | 81.55 | 90.81 | 145.8 | 125.6 | 221.4 | 392.4 | 623 | 638.4 | 14.47 | 24.23 | 13.34 | 8.836 | 5.796 | 2.228 | 1
3 | 0.352 | 1000 | 2.973 | 1.708 | 873.4 | 741 | 615.8 | 702 | 779.3 | 55.71 | 68.53 | 82.12 | 90.9 | 145.4 | 125.5 | 221.5 | 392.4 | 623.1 | 638.4 | 14.41 | 24.25 | 13.3 | 8.907 | 5.826 | 2.201 | 1
3 | 0.352 | 1000 | 2.972 | 1.704 | 878.6 | 736 | 616 | 701.1 | 775.1 | 55.92 | 68.6 | 81.21 | 90.92 | 145.9 | 125.5 | 221.5 | 392.6 | 623 | 638.4 | 14.34 | 24.24 | 13.43 | 8.877 | 5.873 | 2.167 | 1
3 | 0.352 | 1000 | 2.969 | 1.705 | 874.7 | 738.2 | 619 | 699.8 | 781.6 | 55.44 | 68.37 | 80.81 | 90.71 | 146.2 | 125.5 | 221.4 | 392.5 | 623.1 | 638.6 | 14.6 | 24.27 | 13.47 | 8.885 | 5.86 | 2.181 | 1
3 | 0.352 | 1000 | 2.97 | 1.708 | 876.3 | 738.6 | 615.5 | 704.1 | 786.2 | 55.7 | 68.36 | 81.21 | 90.63 | 145.9 | 125.6 | 221.6 | 392.3 | 623.1 | 638.6 | 14.3 | 24.34 | 13.37 | 8.815 | 5.839 | 2.192 | 1
3 | 0.352 | 1000 | 2.97 | 1.7 | 875.7 | 737.8 | 614.1 | 699 | 774.3 | 56 | 68.57 | 81.64 | 90.74 | 145.5 | 125.6 | 221.6 | 392.5 | 623.1 | 638.6 | 14.44 | 24.33 | 13.34 | 8.923 | 5.865 | 2.254 | 1
3 | 0.352 | 1000 | 2.969 | 1.697 | 872.9 | 737.1 | 611.8 | 700.1 | 778.2 | 55.6 | 68.51 | 80.94 | 90.6 | 145.6 | 125.6 | 221.7 | 392.6 | 623.1 | 638.6 | 14.46 | 24.21 | 13.46 | 8.897 | 5.847 | 2.253 | 1
3 | 0.352 | 1000 | 2.972 | 1.701 | 870.8 | 737.6 | 613.6 | 699.5 | 784.7 | 55.75 | 68.49 | 80.53 | 90.4 | 145.5 | 125.5 | 221.5 | 392.5 | 623.2 | 638.5 | 14.47 | 24.23 | 13.42 | 9.036 | 5.852 | 2.198 | 1
3 | 0.352 | 1000 | 2.971 | 1.704 | 869.9 | 737.2 | 613.6 | 700.2 | 781.9 | 55.72 | 68.33 | 81.78 | 90.69 | 145.3 | 125.5 | 221.6 | 392.3 | 623.1 | 638.6 | 14.5 | 24.2 | 13.47 | 9.041 | 5.869 | 2.169 | 1
3 | 0.352 | 1000 | 2.972 | 1.7 | 872.9 | 738.2 | 615.6 | 699.5 | 777 | 55.91 | 68.51 | 81.88 | 90.7 | 145.7 | 125.5 | 221.6 | 392.4 | 623.1 | 638.7 | 14.45 | 24.29 | 13.47 | 8.96 | 5.84 | 2.218 | 1
3 | 0.352 | 1000 | 2.973 | 1.702 | 867.3 | 737.4 | 617.4 | 697.4 | 780.2 | 55.69 | 68.51 | 81.6 | 90.8 | 146.5 | 125.6 | 221.6 | 392.4 | 623.2 | 638.6 | 14.68 | 24.14 | 13.44 | 8.88 | 5.829 | 2.229 | 1
3 | 0.352 | 1000 | 2.976 | 1.705 | 872.6 | 738.4 | 616.2 | 699.6 | 781.3 | 55.58 | 68.46 | 80.57 | 90.69 | 146.4 | 125.6 | 221.6 | 392.1 | 623.2 | 638.6 | 14.4 | 24.21 | 13.34 | 8.904 | 5.764 | 2.226 | 1
3 | 0.352 | 1000 | 2.983 | 1.699 | 874.2 | 734.6 | 615.9 | 698.4 | 775.5 | 55.86 | 68.38 | 81.74 | 90.72 | 146.1 | 125.5 | 221.6 | 392.2 | 623.1 | 638.4 | 14.46 | 24.27 | 13.34 | 9.037 | 5.809 | 2.226 | 1
3 | 0.352 | 1000 | 2.981 | 1.699 | 871 | 738.6 | 612.2 | 698.5 | 779.9 | 55.38 | 68.42 | 81.62 | 90.75 | 146.1 | 125.5 | 221.6 | 392.3 | 623.2 | 638.4 | 14.54 | 24.31 | 13.42 | 9.038 | 5.82 | 2.172 | 1
3 | 0.352 | 1000 | 2.986 | 1.704 | 872.1 | 738.2 | 613.9 | 702.2 | 787.2 | 55.62 | 68.47 | 81.43 | 90.63 | 145.9 | 125.6 | 221.5 | 392.3 | 623 | 638.4 | 14.5 | 24.2 | 13.37 | 9.004 | 5.766 | 2.139 | 1
3 | 0.352 | 1000 | 2.98 | 1.707 | 873 | 738.7 | 613.2 | 702.4 | 781.6 | 55.6 | 68.51 | 81.45 | 90.79 | 145.6 | 125.6 | 221.6 | 392.1 | 623.1 | 638.5 | 14.4 | 24.21 | 13.39 | 8.974 | 5.846 | 2.157 | 1
3 | 0.352 | 1000 | 2.98 | 1.705 | 875.4 | 737 | 614.3 | 702.9 | 776.6 | 55.68 | 68.47 | 81.92 | 90.8 | 145.6 | 125.6 | 221.4 | 392.4 | 623 | 638.4 | 14.34 | 24.27 | 13.35 | 8.924 | 5.852 | 2.204 | 1
3 | 0.352 | 1000 | 2.982 | 1.707 | 871.9 | 741.1 | 614.6 | 700.5 | 780.3 | 55.54 | 68.38 | 81.33 | 90.61 | 146 | 125.6 | 221.5 | 392.4 | 622.9 | 638.3 | 14.57 | 24.19 | 13.48 | 9.004 | 5.835 | 2.211 | 1
3 | 0.352 | 1000 | 2.986 | 1.711 | 876.6 | 740.5 | 617.6 | 702.2 | 786.9 | 55.8 | 68.54 | 80.73 | 90.93 | 145.9 | 125.6 | 221.5 | 392.1 | 622.8 | 638.2 | 14.25 | 24.18 | 13.44 | 8.998 | 5.842 | 2.177 | 1
3 | 0.352 | 1000 | 2.984 | 1.704 | 878.5 | 735.1 | 616.1 | 702.8 | 778.4 | 55.88 | 68.47 | 81.54 | 90.63 | 145.6 | 125.5 | 221.6 | 392.1 | 622.8 | 638.3 | 14.36 | 24.24 | 13.39 | 8.858 | 5.826 | 2.167 | 1
3 | 0.352 | 1000 | 2.977 | 1.703 | 875.5 | 737.8 | 614.7 | 698.6 | 780.2 | 55.5 | 68.29 | 82.09 | 90.74 | 146.5 | 125.6 | 221.4 | 392.2 | 622.7 | 638.4 | 14.45 | 24.32 | 13.4 | 8.97 | 5.832 | 2.149 | 1
3 | 0.352 | 1000 | 2.979 | 1.705 | 872.2 | 738.2 | 615.7 | 703.4 | 783.7 | 55.68 | 68.49 | 81.26 | 90.8 | 147.3 | 125.7 | 221.5 | 392.2 | 622.7 | 638.4 | 14.48 | 24.31 | 13.39 | 9.031 | 5.76 | 2.201 | 1
3 | 0.352 | 1000 | 2.98 | 1.706 | 873.3 | 738.5 | 613.8 | 704.9 | 780 | 55.72 | 68.46 | 80.76 | 90.66 | 146.4 | 125.7 | 221.6 | 392.1 | 622.8 | 638.2 | 14.37 | 24.31 | 13.49 | 9.011 | 5.842 | 2.225 | 1
3 | 0.352 | 1000 | 2.973 | 1.704 | 878.9 | 737.1 | 613 | 703.3 | 778.5 | 55.65 | 68.48 | 81.39 | 90.96 | 146 | 125.5 | 221.5 | 392.2 | 622.6 | 638.3 | 14.3 | 24.35 | 13.4 | 8.883 | 5.802 | 2.201 | 1
3 | 0.352 | 1000 | 2.972 | 1.705 | 871.6 | 739.7 | 613.2 | 705.5 | 781.7 | 55.52 | 68.41 | 81.68 | 90.85 | 145.9 | 125.6 | 221.5 | 392 | 622.6 | 638.4 | 14.55 | 24.31 | 13.47 | 9.077 | 5.72 | 2.145 | 1
3 | 0.352 | 1000 | 2.975 | 1.709 | 876.4 | 742.6 | 616.9 | 707.6 | 784.8 | 55.79 | 68.49 | 80.92 | 91.02 | 145.5 | 125.6 | 221.4 | 391.8 | 622.6 | 638.4 | 14.27 | 24.24 | 13.41 | 8.984 | 5.782 | 2.148 | 1
3 | 0.352 | 1000 | 2.977 | 1.702 | 878.4 | 737.3 | 615.2 | 709.4 | 777.1 | 56.16 | 68.54 | 80.52 | 91.12 | 145.7 | 125.5 | 221.6 | 391.9 | 622.6 | 638.3 | 14.29 | 24.24 | 13.39 | 8.923 | 5.761 | 2.172 | 1
3 | 0.352 | 1000 | 2.974 | 1.7 | 874.6 | 737.3 | 616.2 | 705.1 | 779.5 | 55.49 | 68.33 | 81.59 | 91.04 | 146.1 | 125.5 | 221.4 | 392 | 622.5 | 638.3 | 14.46 | 24.25 | 13.42 | 8.891 | 5.804 | 2.242 | 1
3 | 0.352 | 1000 | 2.976 | 1.705 | 871.6 | 738.4 | 617.6 | 706.7 | 785.2 | 55.76 | 68.34 | 81.89 | 90.93 | 146 | 125.6 | 221.5 | 391.9 | 622.5 | 638.3 | 14.52 | 24.32 | 13.43 | 8.887 | 5.782 | 2.24 | 1
3 | 0.352 | 1000 | 2.976 | 1.707 | 869.5 | 739.1 | 614.2 | 709.3 | 780.6 | 55.81 | 68.33 | 81.42 | 91.06 | 146 | 125.5 | 221.4 | 391.8 | 622.4 | 638.3 | 14.46 | 24.28 | 13.45 | 8.983 | 5.828 | 2.186 | 1
3 | 0.352 | 1000 | 2.977 | 1.707 | 873.1 | 737.9 | 612.9 | 702.3 | 776 | 55.75 | 68.49 | 80.58 | 91.1 | 146.3 | 125.5 | 221.4 | 391.8 | 622.4 | 638.5 | 14.41 | 24.34 | 13.39 | 8.972 | 5.855 | 2.166 | 1
3 | 0.352 | 1000 | 2.985 | 1.708 | 869.8 | 738.3 | 613.1 | 709.4 | 780.7 | 55.54 | 68.46 | 81.57 | 90.8 | 147.1 | 125.6 | 221.2 | 391.7 | 622.4 | 638.4 | 14.63 | 24.21 | 13.46 | 8.9 | 5.773 | 2.166 | 1
3 | 0.352 | 1000 | 2.982 | 1.714 | 871.6 | 739.8 | 614.4 | 706.2 | 784.3 | 55.7 | 68.51 | 81.51 | 91.13 | 147.1 | 125.6 | 221.3 | 391.5 | 622.4 | 638.6 | 14.35 | 24.27 | 13.47 | 8.987 | 5.755 | 2.214 | 1
3 | 0.352 | 1000 | 2.982 | 1.705 | 876.2 | 737.4 | 613.1 | 704.3 | 777.8 | 55.97 | 68.43 | 81.37 | 90.93 | 146.5 | 125.5 | 221.4 | 391.6 | 622.5 | 638.6 | 14.39 | 24.31 | 13.46 | 9.104 | 5.694 | 2.23 | 1
3 | 0.352 | 1000 | 2.984 | 1.701 | 873.9 | 738.5 | 615.5 | 718.9 | 778.6 | 55.52 | 68.34 | 81.39 | 90.97 | 146.1 | 125.5 | 221.2 | 391.6 | 622.5 | 638.5 | 14.4 | 24.28 | 13.44 | 9.004 | 5.708 | 2.217 | 1
3 | 0.352 | 1000 | 2.989 | 1.708 | 871.5 | 739.1 | 618.3 | 716.5 | 781.4 | 55.89 | 68.64 | 81.99 | 91.21 | 145.9 | 125.5 | 221.3 | 391.4 | 622.4 | 638.6 | 14.38 | 24.22 | 13.46 | 8.692 | 5.73 | 2.19 | 1
3 | 0.352 | 1000 | 2.987 | 1.708 | 874.8 | 738.7 | 615.2 | 717 | 780.4 | 55.88 | 68.42 | 81.72 | 91.2 | 145.5 | 125.6 | 221.1 | 391.4 | 622.3 | 638.5 | 14.32 | 24.33 | 13.47 | 8.638 | 5.719 | 2.157 | 1
3 | 0.352 | 1000 | 2.976 | 1.706 | 878.8 | 739.6 | 615.5 | 710.7 | 781.2 | 55.76 | 68.36 | 81.11 | 91.49 | 146.2 | 125.5 | 221.3 | 391.6 | 622.1 | 638.6 | 14.26 | 24.33 | 13.43 | 8.846 | 5.788 | 2.212 | 1
3 | 0.352 | 1000 | 2.98 | 1.709 | 873.4 | 739.1 | 613.4 | 713 | 783.4 | 55.47 | 68.38 | 81.02 | 91.59 | 147.2 | 125.5 | 220.9 | 391.5 | 622.2 | 638.7 | 14.54 | 24.3 | 13.47 | 8.879 | 5.814 | 2.23 | 1
3 | 0.352 | 1000 | 2.983 | 1.715 | 874.7 | 740 | 615.1 | 715.8 | 785.3 | 55.53 | 68.43 | 81.92 | 91.4 | 147.1 | 125.5 | 221.1 | 391.3 | 622.1 | 638.6 | 14.29 | 24.29 | 13.48 | 8.761 | 5.81 | 2.192 | 1
3 | 0.352 | 1000 | 2.983 | 1.708 | 878.5 | 737.8 | 612.8 | 709.5 | 774.4 | 56.21 | 68.51 | 81.43 | 91.49 | 147 | 125.4 | 221 | 391.4 | 622 | 638.5 | 14.35 | 24.4 | 13.56 | 8.807 | 5.83 | 2.168 | 1
3 | 0.352 | 1000 | 2.991 | 1.703 | 876.5 | 740.5 | 616.8 | 713.4 | 776.9 | 55.47 | 68.44 | 81.49 | 91.57 | 147 | 125.4 | 221 | 391.6 | 622 | 638.4 | 14.44 | 24.35 | 13.53 | 8.784 | 5.824 | 2.167 | 1
3 | 0.352 | 1000 | 2.992 | 1.709 | 873.2 | 740.4 | 616.8 | 710.1 | 784.9 | 55.85 | 68.37 | 81.65 | 91.25 | 146.5 | 125.5 | 221 | 391.4 | 622.1 | 638.5 | 14.46 | 24.31 | 13.47 | 8.847 | 5.854 | 2.183 | 1
3 | 0.352 | 1000 | 2.983 | 1.708 | 871 | 739.3 | 616.4 | 709.5 | 782.5 | 55.9 | 68.45 | 82.11 | 91.33 | 146.1 | 125.5 | 221 | 391.2 | 622 | 638.5 | 14.46 | 24.19 | 13.45 | 8.717 | 5.835 | 2.213 | 1
3 | 0.352 | 1000 | 2.977 | 1.703 | 877.4 | 737.7 | 617.3 | 710.7 | 778.3 | 55.82 | 68.51 | 80.96 | 91.17 | 146.4 | 125.4 | 221.2 | 391.4 | 622.1 | 638.4 | 14.36 | 24.31 | 13.44 | 8.735 | 5.863 | 2.232 | 1
3 | 0.352 | 1000 | 2.98 | 1.703 | 874.6 | 741.5 | 614.7 | 709 | 779.7 | 55.64 | 68.39 | 80.38 | 91.45 | 147 | 125.4 | 220.9 | 391.3 | 622.1 | 638.4 | 14.55 | 24.27 | 13.46 | 8.866 | 5.878 | 2.191 | 1
3 | 0.352 | 1000 | 2.978 | 1.71 | 873 | 741.7 | 615.4 | 711.2 | 781.9 | 55.61 | 68.42 | 81.7 | 91.2 | 147.1 | 125.4 | 221.1 | 391.1 | 622.1 | 638.3 | 14.28 | 24.24 | 13.45 | 8.656 | 5.811 | 2.152 | 1
3 | 0.352 | 1000 | 2.972 | 1.704 | 882.7 | 738.6 | 613.4 | 704.1 | 776.5 | 56.21 | 68.47 | 81.9 | 91.32 | 146.7 | 125.3 | 220.9 | 391.2 | 622.2 | 638.4 | 14.27 | 24.31 | 13.52 | 8.805 | 5.837 | 2.174 | 1
3 | 0.352 | 1000 | 2.97 | 1.698 | 877.8 | 737.7 | 614.8 | 708.4 | 779.8 | 55.83 | 68.49 | 81.22 | 91.29 | 147.3 | 125.3 | 221.1 | 391.3 | 622.2 | 638.4 | 14.46 | 24.41 | 13.54 | 8.801 | 5.847 | 2.201 | 1
3 | 0.352 | 1000 | 2.969 | 1.707 | 872.1 | 742.9 | 615.4 | 710.6 | 784.5 | 55.74 | 68.52 | 80.29 | 91.53 | 147.6 | 125.4 | 220.9 | 391.2 | 622.3 | 638.4 | 14.51 | 24.33 | 13.53 | 8.937 | 5.854 | 2.221 | 1
3 | 0.352 | 1000 | 2.97 | 1.71 | 871.9 | 739.9 | 618 | 705.6 | 779.6 | 55.89 | 68.35 | 81.26 | 91.37 | 146.9 | 125.3 | 221 | 391.2 | 622.3 | 638.2 | 14.4 | 24.27 | 13.51 | 8.887 | 5.863 | 2.196 | 1
3 | 0.352 | 1000 | 2.967 | 1.707 | 872.8 | 739.1 | 616.9 | 710.3 | 779.2 | 55.79 | 68.52 | 81.42 | 91.51 | 146.6 | 125.2 | 220.9 | 391.4 | 622.3 | 638.2 | 14.39 | 24.35 | 13.53 | 8.839 | 5.841 | 2.137 | 1
3 | 0.352 | 1000 | 2.967 | 1.706 | 869.8 | 736.4 | 614.2 | 705.8 | 781.4 | 55.76 | 68.43 | 81.05 | 91.3 | 147 | 125.3 | 220.9 | 391.2 | 622.4 | 638.4 | 14.66 | 24.38 | 13.48 | 8.923 | 5.826 | 2.163 | 1
3 | 0.352 | 1000 | 2.97 | 1.711 | 869.4 | 743.1 | 614.6 | 707.1 | 783.6 | 55.75 | 68.51 | 80.99 | 91.33 | 146.6 | 125.4 | 221 | 391.1 | 622.3 | 638.4 | 14.37 | 24.31 | 13.38 | 8.849 | 5.803 | 2.205 | 1
3 | 0.352 | 1000 | 2.967 | 1.708 | 873.2 | 737.5 | 612 | 707.8 | 776.8 | 56.22 | 68.37 | 81.39 | 91.36 | 146.3 | 125.3 | 220.9 | 391.2 | 622.4 | 638.2 | 14.37 | 24.36 | 13.51 | 8.801 | 5.839 | 2.26 | 1
3 | 0.352 | 1000 | 2.97 | 1.705 | 871.5 | 739.9 | 613.3 | 704.2 | 779.7 | 55.57 | 68.45 | 82.06 | 91.42 | 146.9 | 125.2 | 221 | 391.3 | 622.4 | 638.2 | 14.53 | 24.38 | 13.56 | 8.828 | 5.854 | 2.229 | 1
3 | 0.352 | 1000 | 2.975 | 1.709 | 869.9 | 738.6 | 614.4 | 710.5 | 784.5 | 55.62 | 68.51 | 80.86 | 91.03 | 147.1 | 125.3 | 220.8 | 391.2 | 622.4 | 638.3 | 14.49 | 24.41 | 13.57 | 8.862 | 5.806 | 2.138 | 1
3 | 0.352 | 1000 | 2.979 | 1.708 | 872 | 744.3 | 616.9 | 705.2 | 781.6 | 55.9 | 68.45 | 80.64 | 91.22 | 146.4 | 125.3 | 221 | 391.2 | 622.4 | 638.4 | 14.38 | 24.3 | 13.49 | 8.887 | 5.831 | 2.155 | 1
3 | 0.352 | 1000 | 2.984 | 1.705 | 872.6 | 739.1 | 616.5 | 706.1 | 779 | 55.71 | 68.44 | 81.72 | 91.31 | 146.4 | 125.2 | 220.9 | 391.5 | 622.4 | 638.5 | 14.35 | 24.29 | 13.52 | 8.84 | 5.812 | 2.203 | 1
3 | 0.352 | 1000 | 2.988 | 1.708 | 870 | 740.8 | 616.2 | 709.4 | 778.4 | 55.7 | 68.4 | 81.73 | 91.31 | 147 | 125.2 | 220.9 | 391.4 | 622.5 | 638.4 | 14.59 | 24.32 | 13.53 | 8.871 | 5.845 | 2.247 | 1
3 | 0.352 | 1000 | 2.985 | 1.713 | 870.8 | 740.7 | 618.8 | 705.6 | 783 | 55.62 | 68.41 | 81.73 | 91.3 | 147.2 | 125.3 | 220.9 | 391.3 | 622.5 | 638.4 | 14.34 | 24.27 | 13.42 | 8.849 | 5.851 | 2.232 | 1
3 | 0.352 | 1000 | 2.973 | 1.711 | 878.4 | 743 | 613.5 | 707.9 | 777.8 | 56.05 | 68.5 | 80.81 | 91.3 | 146.8 | 125.2 | 220.9 | 391.5 | 622.4 | 638.4 | 14.29 | 24.29 | 13.44 | 8.941 | 5.827 | 2.157 | 1
3 | 0.352 | 1000 | 2.968 | 1.706 | 875.5 | 738.5 | 613.8 | 704.9 | 780.2 | 55.39 | 68.35 | 81.81 | 91.14 | 146.9 | 125.2 | 220.9 | 391.8 | 622.4 | 638.6 | 14.49 | 24.3 | 13.48 | 8.883 | 5.877 | 2.17 | 1
3 | 0.352 | 1000 | 2.97 | 1.708 | 875 | 743.5 | 613.9 | 704.5 | 784.6 | 55.72 | 68.46 | 81.47 | 91.27 | 146.6 | 125.2 | 220.9 | 391.6 | 622.4 | 638.7 | 14.47 | 24.33 | 13.57 | 8.824 | 5.869 | 2.197 | 1
3 | 0.352 | 1000 | 2.964 | 1.708 | 876.4 | 738.7 | 616.2 | 706.3 | 780.9 | 55.78 | 68.57 | 81.38 | 91.08 | 145.9 | 125.2 | 221.1 | 391.7 | 622.5 | 638.6 | 14.38 | 24.28 | 13.53 | 8.874 | 5.885 | 2.23 | 1
3 | 0.352 | 1000 | 2.957 | 1.705 | 878.2 | 744.9 | 614.8 | 704.8 | 776.1 | 55.71 | 68.54 | 81.45 | 91.44 | 145.6 | 125.2 | 221 | 391.8 | 622.6 | 638.6 | 14.37 | 24.28 | 13.53 | 9.01 | 5.873 | 2.223 | 1
3 | 0.352 | 1000 | 2.969 | 1.702 | 871.2 | 739.2 | 618.2 | 706.5 | 779.3 | 55.87 | 68.34 | 81.98 | 91.37 | 146.6 | 125.2 | 221.1 | 391.8 | 622.5 | 638.6 | 14.58 | 24.27 | 13.54 | 8.979 | 5.81 | 2.164 | 1
3 | 0.352 | 1000 | 2.974 | 1.706 | 870.3 | 743.6 | 619.7 | 704.9 | 786.2 | 55.77 | 68.46 | 81.69 | 91.3 | 146.9 | 125.2 | 221.1 | 391.6 | 622.6 | 638.7 | 14.38 | 24.26 | 13.52 | 8.933 | 5.821 | 2.167 | 1
3 | 0.352 | 1000 | 2.968 | 1.703 | 877.3 | 735.5 | 613.9 | 705.7 | 779.9 | 56 | 68.55 | 81.29 | 91.09 | 146.8 | 125.2 | 221.2 | 391.7 | 622.6 | 638.7 | 14.27 | 24.3 | 13.45 | 8.986 | 5.833 | 2.199 | 1
3 | 0.352 | 1000 | 2.971 | 1.698 | 871 | 741.5 | 614.4 | 706 | 780.5 | 55.51 | 68.45 | 81.49 | 90.99 | 146.9 | 125.2 | 221.1 | 391.8 | 622.6 | 638.6 | 14.5 | 24.26 | 13.44 | 9.044 | 5.891 | 2.25 | 1
3 | 0.352 | 1000 | 2.97 | 1.705 | 865.8 | 738.8 | 613.2 | 704.5 | 782.8 | 55.49 | 68.42 | 81.27 | 91 | 147.3 | 125.3 | 221.1 | 391.7 | 622.7 | 638.4 | 14.55 | 24.21 | 13.56 | 8.981 | 5.831 | 2.216 | 1
3 | 0.352 | 1000 | 2.973 | 1.708 | 869.8 | 741.4 | 614.4 | 709.5 | 780.2 | 55.95 | 68.48 | 80.76 | 90.87 | 146.2 | 125.2 | 221.3 | 391.7 | 622.7 | 638.4 | 14.43 | 24.19 | 13.48 | 8.992 | 5.775 | 2.144 | 1
3 | 0.352 | 1000 | 2.974 | 1.706 | 873.1 | 736.7 | 612.9 | 707.3 | 777.6 | 55.54 | 68.45 | 80.7 | 91.08 | 146 | 125.1 | 221.1 | 391.8 | 622.7 | 638.5 | 14.38 | 24.26 | 13.47 | 8.994 | 5.807 | 2.162 | 1
3 | 0.352 | 1000 | 2.98 | 1.707 | 868 | 742.6 | 616.8 | 710.4 | 781 | 55.51 | 68.55 | 81.54 | 90.97 | 146.5 | 125.2 | 221.1 | 391.8 | 622.6 | 638.6 | 14.61 | 24.25 | 13.45 | 9.009 | 5.77 | 2.205 | 1
3 | 0.352 | 1000 | 2.979 | 1.711 | 868 | 741.1 | 617.8 | 711.1 | 785.8 | 55.47 | 68.37 | 82.26 | 90.93 | 146.4 | 125.4 | 221.1 | 391.7 | 622.7 | 638.4 | 14.38 | 24.23 | 13.51 | 8.956 | 5.798 | 2.213 | 1
3 | 0.352 | 1000 | 2.981 | 1.704 | 877 | 740.6 | 616.3 | 708.9 | 775.8 | 56.03 | 68.53 | 81.03 | 91.24 | 145.9 | 125.2 | 221.3 | 391.9 | 622.8 | 638.3 | 14.24 | 24.22 | 13.5 | 8.882 | 5.842 | 2.21 | 1
3 | 0.352 | 1000 | 2.979 | 1.701 | 871.8 | 736.8 | 615.8 | 711.4 | 779.8 | 55.22 | 68.33 | 80.4 | 91.11 | 146.3 | 125.2 | 221.1 | 392 | 622.7 | 638.3 | 14.49 | 24.25 | 13.47 | 8.87 | 5.819 | 2.146 | 1
3 | 0.352 | 1000 | 2.981 | 1.71 | 870.2 | 742.9 | 614.2 | 704.5 | 785.2 | 55.57 | 68.43 | 81.05 | 91.18 | 146.5 | 125.3 | 221.2 | 391.9 | 622.6 | 638.4 | 14.6 | 24.21 | 13.5 | 8.835 | 5.816 | 2.139 | 1
3 | 0.352 | 1000 | 2.981 | 1.71 | 871.4 | 739.9 | 614.3 | 705.6 | 780 | 55.79 | 68.45 | 81.59 | 91.35 | 146.5 | 125.4 | 221.2 | 392.1 | 622.6 | 638.4 | 14.62 | 24.18 | 13.5 | 8.826 | 5.839 | 2.185 | 1
3 | 0.352 | 1000 | 2.982 | 1.705 | 874.7 | 740.2 | 614 | 706.7 | 775.8 | 55.74 | 68.43 | 81.43 | 91.27 | 146.4 | 125.3 | 221.3 | 392.2 | 622.7 | 638.3 | 14.61 | 24.19 | 13.55 | 8.857 | 5.884 | 2.237 | 1
3 | 0.352 | 1000 | 2.979 | 1.704 | 869.8 | 735.7 | 615.6 | 701.1 | 781.4 | 55.49 | 68.44 | 80.73 | 91.15 | 146.5 | 125.4 | 221.1 | 392.1 | 622.7 | 638.2 | 14.74 | 24.3 | 13.46 | 8.887 | 5.824 | 2.217 | 1
3 | 0.352 | 1000 | 2.976 | 1.708 | 869.9 | 745 | 616.7 | 710.3 | 788 | 55.5 | 68.48 | 81.83 | 90.93 | 146.1 | 125.4 | 221.3 | 392 | 622.6 | 638.2 | 14.56 | 24.24 | 13.49 | 8.902 | 5.796 | 2.148 | 1
3 | 0.352 | 1000 | 2.97 | 1.705 | 877.9 | 738.1 | 616.9 | 703.3 | 779.2 | 56.15 | 68.51 | 81.74 | 91.17 | 145.9 | 125.3 | 221.4 | 392.2 | 622.6 | 638.4 | 14.45 | 24.31 | 13.48 | 8.898 | 5.833 | 2.147 | 1
3 | 0.352 | 1000 | 2.964 | 1.698 | 872.8 | 739.3 | 617.4 | 704 | 780.2 | 55.43 | 68.44 | 81.19 | 91.09 | 145.7 | 125.3 | 221.4 | 392.3 | 622.7 | 638.4 | 14.57 | 24.25 | 13.46 | 9 | 5.821 | 2.193 | 1
3 | 0.352 | 1000 | 2.961 | 1.702 | 869.4 | 738.6 | 615.6 | 706.7 | 784 | 55.45 | 68.47 | 80.96 | 90.73 | 146 | 125.4 | 221.4 | 392.1 | 622.6 | 638.3 | 14.51 | 24.3 | 13.47 | 8.887 | 5.846 | 2.228 | 1
3 | 0.352 | 1000 | 2.957 | 1.705 | 870.8 | 742.9 | 617 | 702.3 | 781.5 | 55.89 | 68.53 | 81.83 | 91.01 | 145.7 | 125.4 | 221.4 | 392.3 | 622.6 | 638.3 | 14.46 | 24.15 | 13.41 | 8.803 | 5.827 | 2.216 | 1
3 | 0.352 | 1000 | 2.959 | 1.703 | 872.8 | 738.9 | 613.3 | 706.2 | 781.1 | 55.84 | 68.55 | 81.83 | 90.83 | 145.6 | 125.4 | 221.5 | 392.6 | 622.6 | 638.3 | 14.46 | 24.23 | 13.52 | 8.847 | 5.818 | 2.154 | 1
3 | 0.352 | 1000 | 2.968 | 1.702 | 868.3 | 739.7 | 613.7 | 701.9 | 782.6 | 55.61 | 68.35 | 81.49 | 90.77 | 146 | 125.4 | 221.3 | 392.4 | 622.7 | 638.6 | 14.67 | 24.16 | 13.43 | 8.911 | 5.823 | 2.147 | 1
3 | 0.352 | 1000 | 2.974 | 1.708 | 863.1 | 740.9 | 614.8 | 702.6 | 785.5 | 55.46 | 68.49 | 81.28 | 90.82 | 145.6 | 125.4 | 221.4 | 392.2 | 622.6 | 638.4 | 14.57 | 24.17 | 13.46 | 8.705 | 5.795 | 2.183 | 1
3 | 0.352 | 1000 | 2.977 | 1.705 | 871.4 | 739.7 | 617.2 | 703.8 | 774.2 | 56.16 | 68.58 | 81.43 | 90.9 | 145.4 | 125.3 | 221.5 | 392.5 | 622.7 | 638.4 | 14.47 | 24.17 | 13.44 | 8.753 | 5.834 | 2.223 | 1
3 | 0.352 | 1000 | 2.983 | 1.696 | 868.2 | 737 | 616.2 | 699.2 | 777.1 | 55.57 | 68.44 | 81.11 | 91.01 | 146.1 | 125.4 | 221.5 | 392.7 | 622.6 | 638.4 | 14.68 | 24.22 | 13.49 | 8.843 | 5.833 | 2.182 | 1
3 | 0.352 | 1000 | 2.978 | 1.702 | 862.6 | 738.1 | 615.8 | 705.2 | 784.7 | 55.37 | 68.34 | 81.02 | 90.95 | 146.2 | 125.5 | 221.6 | 392.5 | 622.6 | 638.4 | 14.68 | 24.19 | 13.4 | 8.877 | 5.821 | 2.134 | 1
3 | 0.352 | 1000 | 2.975 | 1.705 | 864 | 739.6 | 617.7 | 703.2 | 782.4 | 55.56 | 68.33 | 81.65 | 91.12 | 145.2 | 125.5 | 221.6 | 392.5 | 622.6 | 638.7 | 14.59 | 24.24 | 13.36 | 8.903 | 5.861 | 2.171 | 1
3 | 0.352 | 1000 | 2.974 | 1.7 | 873.2 | 740.3 | 612.6 | 702.7 | 776.5 | 55.66 | 68.58 | 82.14 | 91.1 | 144.6 | 125.4 | 221.7 | 392.7 | 622.5 | 638.6 | 14.53 | 24.12 | 13.5 | 8.832 | 5.851 | 2.223 | 1
3 | 0.352 | 1000 | 2.978 | 1.701 | 870.2 | 738.4 | 614.9 | 700.6 | 780.3 | 55.63 | 68.44 | 80.98 | 90.95 | 144.7 | 125.4 | 221.5 | 392.6 | 622.5 | 638.6 | 14.69 | 24.16 | 13.48 | 8.928 | 5.873 | 2.221 | 1
3 | 0.352 | 1000 | 2.978 | 1.709 | 868.4 | 743.1 | 614.5 | 701.3 | 785.5 | 55.26 | 68.45 | 80.24 | 90.99 | 144.4 | 125.5 | 221.6 | 392.4 | 622.5 | 638.6 | 14.52 | 24.06 | 13.5 | 8.804 | 5.83 | 2.176 | 1
3 | 0.352 | 1000 | 2.983 | 1.704 | 877 | 738 | 615.7 | 701.9 | 779.1 | 55.96 | 68.59 | 80.93 | 91.15 | 144.7 | 125.5 | 221.6 | 392.6 | 622.4 | 638.6 | 14.39 | 24.22 | 13.39 | 8.91 | 5.849 | 2.166 | 1
3 | 0.352 | 1000 | 2.983 | 1.697 | 872.7 | 739 | 613.1 | 697.9 | 781.1 | 55.49 | 68.51 | 81.64 | 90.78 | 145.4 | 125.4 | 221.8 | 392.9 | 622.6 | 638.7 | 14.55 | 24.13 | 13.48 | 8.929 | 5.864 | 2.167 | 1
3 | 0.352 | 1000 | 2.981 | 1.7 | 871.1 | 739 | 616.7 | 702.3 | 786 | 55.35 | 68.44 | 81.49 | 90.72 | 145.4 | 125.5 | 221.6 | 392.8 | 622.4 | 638.6 | 14.51 | 24.26 | 13.47 | 8.84 | 5.833 | 2.228 | 1
3 | 0.352 | 1000 | 2.973 | 1.704 | 869.9 | 739.7 | 617.4 | 702.3 | 782.3 | 55.55 | 68.41 | 80.86 | 90.87 | 145.1 | 125.5 | 221.8 | 392.8 | 622.4 | 638.5 | 14.37 | 24.16 | 13.43 | 8.863 | 5.847 | 2.214 | 1
3 | 0.352 | 1000 | 2.969 | 1.7 | 875 | 738.3 | 615.6 | 699.5 | 779.3 | 55.76 | 68.4 | 81.93 | 90.75 | 144.5 | 125.5 | 221.7 | 393 | 622.4 | 638.4 | 14.37 | 24.3 | 13.47 | 8.878 | 5.838 | 2.149 | 1
3 | 0.352 | 1000 | 2.962 | 1.7 | 870.7 | 739.9 | 616.6 | 704.8 | 782.3 | 55.7 | 68.54 | 81.75 | 90.83 | 144.3 | 125.6 | 221.7 | 393 | 622.6 | 638.5 | 14.57 | 24.17 | 13.49 | 8.937 | 5.824 | 2.142 | 1
3 | 0.352 | 1000 | 2.968 | 1.709 | 870.8 | 742.6 | 614.9 | 703.2 | 783.9 | 55.36 | 68.42 | 81.22 | 90.87 | 144.1 | 125.7 | 221.7 | 392.7 | 622.4 | 638.6 | 14.39 | 24.18 | 13.51 | 8.904 | 5.838 | 2.183 | 1
3 | 0.352 | 1000 | 2.963 | 1.704 | 875.2 | 739.4 | 614.4 | 703.1 | 775.7 | 56.05 | 68.51 | 80.97 | 90.95 | 144 | 125.5 | 221.8 | 392.9 | 622.4 | 638.4 | 14.34 | 24.16 | 13.43 | 8.929 | 5.85 | 2.226 | 1
3 | 0.352 | 1000 | 2.97 | 1.697 | 870.3 | 736.6 | 614 | 701.8 | 778.8 | 55.53 | 68.36 | 81.81 | 90.72 | 144.3 | 125.5 | 221.9 | 393 | 622.5 | 638.4 | 14.53 | 24.2 | 13.47 | 8.944 | 5.865 | 2.196 | 1
3 | 0.352 | 1000 | 2.969 | 1.698 | 868.3 | 741.7 | 617.2 | 700.6 | 785.7 | 55.47 | 68.56 | 81.93 | 91.05 | 144.5 | 125.6 | 221.8 | 392.9 | 622.4 | 638.3 | 14.52 | 24.12 | 13.45 | 8.863 | 5.814 | 2.175 | 1
3 | 0.352 | 1000 | 2.964 | 1.701 | 868.3 | 740.2 | 616.8 | 705.4 | 783.1 | 55.77 | 68.52 | 81.65 | 91.08 | 143.9 | 125.7 | 221.9 | 392.9 | 622.4 | 638.4 | 14.41 | 24.17 | 13.43 | 8.961 | 5.825 | 2.178 | 1
3 | 0.352 | 1000 | 2.967 | 1.701 | 871.4 | 739.2 | 616.6 | 699.4 | 777.2 | 55.84 | 68.46 | 81.45 | 91.1 | 143.9 | 125.7 | 221.8 | 393 | 622.5 | 638.4 | 14.41 | 24.16 | 13.41 | 8.939 | 5.873 | 2.207 | 1
3 | 0.352 | 1000 | 2.97 | 1.7 | 866.2 | 736 | 618.3 | 702.2 | 779.3 | 55.61 | 68.29 | 81.36 | 90.89 | 144.6 | 125.7 | 221.9 | 393 | 622.5 | 638.2 | 14.65 | 24.22 | 13.44 | 8.885 | 5.824 | 2.225 | 1
3 | 0.352 | 1000 | 2.967 | 1.708 | 863.7 | 743.9 | 615.8 | 705.2 | 785.3 | 55.43 | 68.58 | 81.11 | 90.95 | 144.3 | 125.7 | 221.8 | 392.7 | 622.4 | 638.2 | 14.46 | 24.11 | 13.41 | 8.831 | 5.825 | 2.152 | 1
3 | 0.352 | 1000 | 2.964 | 1.705 | 872.5 | 737.9 | 614.3 | 700.3 | 779.5 | 55.86 | 68.55 | 80.89 | 90.75 | 143.2 | 125.6 | 221.9 | 392.8 | 622.6 | 638.4 | 14.28 | 24.2 | 13.35 | 8.987 | 5.834 | 2.131 | 1
3 | 0.352 | 1000 | 2.971 | 1.699 | 867.6 | 738.5 | 613.4 | 704.3 | 781.7 | 55.39 | 68.37 | 81.54 | 90.72 | 143.6 | 125.6 | 221.9 | 393 | 622.4 | 638.3 | 14.51 | 24.14 | 13.42 | 8.957 | 5.862 | 2.183 | 1
3 | 0.352 | 1000 | 2.975 | 1.703 | 865 | 736.6 | 614.4 | 703 | 785.6 | 55.61 | 68.39 | 82.27 | 90.79 | 143.4 | 125.7 | 221.8 | 392.8 | 622.5 | 638.4 | 14.47 | 24.18 | 13.44 | 8.783 | 5.86 | 2.207 | 1
3 | 0.352 | 1000 | 2.975 | 1.705 | 866.9 | 742.8 | 614.1 | 703.1 | 781.3 | 55.55 | 68.62 | 80.88 | 90.64 | 142.7 | 125.8 | 221.9 | 392.7 | 622.6 | 638.2 | 14.32 | 24.13 | 13.49 | 8.851 | 5.807 | 2.188 | 1
3 | 0.352 | 1000 | 2.975 | 1.703 | 871.8 | 736.3 | 616.4 | 699.5 | 777.7 | 55.7 | 68.48 | 80.39 | 90.85 | 142.8 | 125.7 | 221.9 | 392.9 | 622.7 | 638.3 | 14.33 | 24.17 | 13.39 | 8.836 | 5.889 | 2.143 | 1
3 | 0.352 | 1000 | 2.977 | 1.703 | 865.5 | 739.5 | 618.4 | 698.3 | 782.1 | 55.37 | 68.48 | 81.15 | 90.65 | 143.4 | 125.7 | 221.8 | 392.8 | 622.7 | 638.4 | 14.55 | 24.12 | 13.42 | 8.867 | 5.849 | 2.16 | 1
3 | 0.352 | 1000 | 2.978 | 1.711 | 864.4 | 738.1 | 617.2 | 702.2 | 786.1 | 55.41 | 68.29 | 81.75 | 90.72 | 143.2 | 125.8 | 221.7 | 392.6 | 622.7 | 638.4 | 14.41 | 24.14 | 13.47 | 8.788 | 5.853 | 2.194 | 1
3 | 0.352 | 1000 | 2.974 | 1.707 | 875.1 | 741.2 | 617.4 | 697.4 | 779.6 | 55.85 | 68.61 | 81.48 | 90.77 | 143.1 | 125.7 | 222 | 392.7 | 622.8 | 638.4 | 14.28 | 24.22 | 13.39 | 8.828 | 5.877 | 2.219 | 1
3 | 0.352 | 1000 | 2.977 | 1.702 | 872.5 | 737.1 | 612.4 | 700 | 779.5 | 55.24 | 68.38 | 80.73 | 90.58 | 143.2 | 125.7 | 221.7 | 392.9 | 622.9 | 638.3 | 14.5 | 24.22 | 13.42 | 8.964 | 5.874 | 2.181 | 1
3 | 0.352 | 1000 | 2.968 | 1.706 | 868.9 | 742 | 614.2 | 701.5 | 783.6 | 55.49 | 68.42 | 81.88 | 90.93 | 143.6 | 125.8 | 221.9 | 392.8 | 622.8 | 638.4 | 14.53 | 24.1 | 13.41 | 8.921 | 5.878 | 2.124 | 1
3 | 0.352 | 1000 | 2.971 | 1.706 | 871.2 | 737.9 | 614.1 | 698.3 | 783.6 | 55.61 | 68.38 | 81.65 | 90.7 | 143.5 | 125.8 | 221.7 | 392.7 | 623 | 638.6 | 14.41 | 24.15 | 13.56 | 8.925 | 5.841 | 2.152 | 1
3 | 0.352 | 1000 | 2.98 | 1.701 | 874.4 | 741 | 615.6 | 700.9 | 777.8 | 55.81 | 68.54 | 81.21 | 90.81 | 142.8 | 125.7 | 221.8 | 393 | 623.1 | 638.6 | 14.32 | 24.2 | 13.49 | 9.004 | 5.874 | 2.219 | 1
3 | 0.352 | 1000 | 2.975 | 1.703 | 867.3 | 737.2 | 616.3 | 699.3 | 778.6 | 55.42 | 68.5 | 81.08 | 90.71 | 142.9 | 125.8 | 221.6 | 393 | 623.1 | 638.6 | 14.49 | 24.15 | 13.48 | 8.961 | 5.86 | 2.224 | 1
3 | 0.352 | 1000 | 2.971 | 1.711 | 863.9 | 744.9 | 619.6 | 701.4 | 785.3 | 55.47 | 68.47 | 81.84 | 90.79 | 142.5 | 125.8 | 221.8 | 392.8 | 623.1 | 638.5 | 14.41 | 24.05 | 13.48 | 8.893 | 5.802 | 2.168 | 1
3 | 0.352 | 1000 | 2.974 | 1.705 | 874.3 | 736.2 | 618.9 | 699.3 | 780.9 | 55.9 | 68.39 | 81.84 | 90.72 | 141.9 | 125.7 | 221.9 | 392.9 | 623.2 | 638.6 | 14.28 | 24.21 | 13.47 | 8.801 | 5.833 | 2.158 | 1
3 | 0.352 | 1000 | 2.975 | 1.698 | 869.4 | 738.8 | 613.4 | 697.4 | 781 | 55.27 | 68.4 | 81.36 | 90.65 | 142.6 | 125.6 | 221.8 | 393 | 623.2 | 638.8 | 14.48 | 24.2 | 13.37 | 8.82 | 5.833 | 2.211 | 1
3 | 0.352 | 1000 | 2.97 | 1.704 | 868.3 | 737 | 615.1 | 699 | 785.4 | 55.4 | 68.51 | 81.27 | 90.75 | 143.2 | 125.7 | 221.8 | 392.9 | 623.2 | 638.6 | 14.44 | 24.17 | 13.32 | 8.929 | 5.827 | 2.193 | 1
3 | 0.352 | 1000 | 2.962 | 1.708 | 870.7 | 742.2 | 613.7 | 698.1 | 780.4 | 55.78 | 68.48 | 81.27 | 90.63 | 142.8 | 125.7 | 221.8 | 392.7 | 623.3 | 638.6 | 14.38 | 24.11 | 13.48 | 8.888 | 5.843 | 2.159 | 1
3 | 0.352 | 1000 | 2.97 | 1.701 | 872.4 | 734.5 | 613.5 | 699.5 | 776.8 | 55.81 | 68.44 | 81.02 | 90.65 | 142.7 | 125.7 | 221.9 | 392.9 | 623.3 | 638.4 | 14.31 | 24.18 | 13.5 | 8.965 | 5.836 | 2.137 | 1
3 | 0.352 | 1000 | 2.973 | 1.7 | 866.5 | 740.6 | 613.4 | 699.7 | 783.4 | 55.46 | 68.36 | 80.8 | 90.71 | 143 | 125.7 | 221.6 | 392.9 | 623.3 | 638.6 | 14.5 | 24.19 | 13.51 | 8.995 | 5.843 | 2.162 | 1
3 | 0.352 | 1000 | 2.975 | 1.711 | 864.1 | 740.5 | 618.5 | 699.5 | 788.1 | 55.31 | 68.43 | 81.83 | 90.59 | 142.4 | 125.8 | 221.9 | 392.7 | 623.3 | 638.6 | 14.39 | 24.1 | 13.5 | 8.907 | 5.816 | 2.213 | 1
3 | 0.352 | 1000 | 2.97 | 1.708 | 871.9 | 738.5 | 617 | 699 | 777.6 | 55.86 | 68.6 | 82.49 | 90.58 | 141.8 | 125.6 | 221.9 | 392.7 | 623.3 | 638.4 | 14.28 | 24.11 | 13.49 | 8.949 | 5.817 | 2.197 | 1
3 | 0.352 | 1000 | 2.97 | 1.699 | 866.8 | 733.4 | 615.8 | 697.9 | 777.6 | 55.29 | 68.4 | 80.93 | 90.83 | 142.6 | 125.6 | 221.9 | 392.9 | 623.4 | 638.4 | 14.48 | 24.21 | 13.42 | 8.86 | 5.812 | 2.147 | 1
3 | 0.352 | 1000 | 2.969 | 1.704 | 863.2 | 740.1 | 617.2 | 701 | 782.8 | 55.4 | 68.41 | 80.44 | 90.63 | 142.8 | 125.7 | 221.7 | 392.8 | 623.3 | 638.3 | 14.44 | 24.17 | 13.34 | 8.993 | 5.793 | 2.144 | 1
3 | 0.352 | 1000 | 2.968 | 1.709 | 864.6 | 740 | 614.6 | 702.7 | 781.2 | 55.76 | 68.48 | 81.41 | 90.94 | 142.6 | 125.8 | 221.9 | 392.7 | 623.2 | 638.5 | 14.39 | 24.22 | 13.43 | 9.032 | 5.814 | 2.199 | 1
3 | 0.352 | 1000 | 2.979 | 1.704 | 871.8 | 739.6 | 614.3 | 701.5 | 780.5 | 55.71 | 68.46 | 81.96 | 90.9 | 142.5 | 125.7 | 221.9 | 392.9 | 623.3 | 638.4 | 14.33 | 24.22 | 13.45 | 8.928 | 5.82 | 2.216 | 1
3 | 0.352 | 1000 | 2.986 | 1.701 | 867.9 | 736.2 | 613.3 | 702.8 | 782.8 | 55.27 | 68.39 | 81.39 | 91 | 143 | 125.7 | 221.6 | 392.9 | 623.3 | 638.2 | 14.56 | 24.28 | 13.53 | 8.9 | 5.844 | 2.165 | 1
3 | 0.352 | 1000 | 2.989 | 1.712 | 865.8 | 744 | 616.9 | 701.2 | 782.8 | 55.25 | 68.37 | 80.72 | 90.83 | 143.5 | 125.7 | 221.8 | 392.7 | 623.3 | 638.2 | 14.39 | 24.12 | 13.41 | 8.906 | 5.814 | 2.152 | 1
3 | 0.352 | 1000 | 2.986 | 1.71 | 871.4 | 737.8 | 615.7 | 702.1 | 777.9 | 55.9 | 68.68 | 81.79 | 90.71 | 143.1 | 125.8 | 221.8 | 392.8 | 623.2 | 638.3 | 14.26 | 24.25 | 13.44 | 8.915 | 5.816 | 2.151 | 1
3 | 0.352 | 1000 | 2.985 | 1.698 | 870.8 | 737.9 | 617.7 | 702.4 | 778.5 | 55.32 | 68.52 | 81.65 | 90.87 | 143 | 125.7 | 221.9 | 393 | 623.3 | 638.4 | 14.47 | 24.17 | 13.45 | 9.023 | 5.867 | 2.19 | 1
3 | 0.352 | 1000 | 2.983 | 1.7 | 868.7 | 736.8 | 617.9 | 702.4 | 785.9 | 55.48 | 68.39 | 81.27 | 90.69 | 142.8 | 125.8 | 221.8 | 392.9 | 623.3 | 638.3 | 14.41 | 24.28 | 13.43 | 8.989 | 5.756 | 2.182 | 1
3 | 0.352 | 1000 | 2.977 | 1.706 | 871.9 | 741.3 | 615.7 | 702.8 | 782.6 | 55.67 | 68.44 | 81.26 | 90.59 | 142.1 | 125.7 | 221.9 | 392.7 | 623.3 | 638.4 | 14.29 | 24.19 | 13.42 | 9.101 | 5.681 | 2.148 | 1
3 | 0.352 | 1000 | 2.975 | 1.701 | 877.5 | 738.7 | 614.6 | 706.6 | 780.4 | 55.72 | 68.52 | 81.98 | 90.84 | 141.7 | 125.7 | 221.8 | 392.8 | 623.3 | 638.3 | 14.19 | 24.32 | 13.44 | 8.973 | 5.713 | 2.173 | 1
3 | 0.352 | 1000 | 2.968 | 1.699 | 868.9 | 738.5 | 614.1 | 709.7 | 781.3 | 55.44 | 68.42 | 81.56 | 90.72 | 142.5 | 125.7 | 221.8 | 392.8 | 623.3 | 638.4 | 14.41 | 24.3 | 13.55 | 8.812 | 5.709 | 2.199 | 1
3 | 0.352 | 1000 | 2.964 | 1.709 | 869.6 | 741.3 | 616.5 | 709.7 | 785.7 | 55.37 | 68.47 | 81.31 | 90.86 | 142.8 | 125.8 | 221.8 | 392.6 | 623.2 | 638.4 | 14.32 | 24.26 | 13.47 | 8.906 | 5.745 | 2.21 | 1
3 | 0.352 | 1000 | 2.965 | 1.707 | 877 | 740 | 615.2 | 710.1 | 776.7 | 55.94 | 68.44 | 81.34 | 90.69 | 142.2 | 125.7 | 221.9 | 392.6 | 623.1 | 638.2 | 14.27 | 24.25 | 13.52 | 8.932 | 5.739 | 2.128 | 1
3 | 0.352 | 1000 | 2.962 | 1.699 | 871.1 | 737.2 | 616.2 | 708.4 | 777.7 | 55.54 | 68.48 | 81.41 | 91.23 | 142.6 | 125.7 | 221.9 | 392.8 | 623 | 638.4 | 14.51 | 24.33 | 13.53 | 8.972 | 5.79 | 2.149 | 1
3 | 0.352 | 1000 | 2.962 | 1.702 | 869.3 | 739.6 | 617.2 | 708.9 | 783.2 | 55.54 | 68.58 | 81.01 | 91.19 | 142.8 | 125.7 | 221.8 | 392.5 | 622.9 | 638.5 | 14.56 | 24.28 | 13.49 | 8.883 | 5.764 | 2.208 | 1
3 | 0.352 | 1000 | 2.965 | 1.708 | 866.8 | 739.3 | 617.2 | 709.6 | 783.1 | 55.83 | 68.49 | 80.89 | 91.06 | 142.6 | 125.7 | 221.9 | 392.3 | 622.9 | 638.4 | 14.48 | 24.3 | 13.44 | 8.799 | 5.789 | 2.241 | 1
3 | 0.352 | 1000 | 2.971 | 1.705 | 868.7 | 739 | 618 | 707.9 | 779.2 | 55.67 | 68.39 | 81.62 | 91.14 | 142.9 | 125.7 | 221.8 | 392.4 | 622.8 | 638.5 | 14.39 | 24.21 | 13.44 | 8.815 | 5.877 | 2.211 | 1
3 | 0.352 | 1000 | 2.975 | 1.703 | 861.5 | 736.8 | 614.2 | 706.7 | 779.4 | 55.46 | 68.36 | 82.22 | 91.12 | 143.2 | 125.8 | 221.8 | 392.4 | 622.8 | 638.6 | 14.67 | 24.35 | 13.52 | 8.903 | 5.821 | 2.157 | 1
3 | 0.352 | 1000 | 2.977 | 1.71 | 861 | 742 | 615.7 | 705.8 | 782.2 | 55.43 | 68.51 | 80.86 | 91.08 | 143 | 125.8 | 221.6 | 392.1 | 622.8 | 638.6 | 14.51 | 24.2 | 13.46 | 8.953 | 5.859 | 2.178 | 1
3 | 0.352 | 1000 | 2.976 | 1.707 | 866.7 | 736.6 | 612.9 | 708 | 775.8 | 55.89 | 68.55 | 80.39 | 90.95 | 142.1 | 125.7 | 221.8 | 392 | 622.8 | 638.6 | 14.37 | 24.38 | 13.48 | 8.912 | 5.882 | 2.234 | 1
3 | 0.352 | 1000 | 2.972 | 1.701 | 865.7 | 739.2 | 613.9 | 705.6 | 780.2 | 55.3 | 68.34 | 81.25 | 90.98 | 142.3 | 125.6 | 221.6 | 392.3 | 622.8 | 638.6 | 14.56 | 24.29 | 13.54 | 8.844 | 5.869 | 2.204 | 1
3 | 0.352 | 1000 | 2.97 | 1.704 | 863.8 | 739.4 | 615.2 | 703.1 | 787.5 | 55.46 | 68.44 | 81.78 | 90.87 | 142.9 | 125.7 | 221.5 | 392.2 | 622.9 | 638.7 | 14.58 | 24.35 | 13.6 | 8.867 | 5.856 | 2.169 | 1
3 | 0.352 | 1000 | 2.965 | 1.709 | 868.1 | 741.6 | 619.1 | 708 | 782.2 | 55.65 | 68.59 | 81.39 | 90.84 | 143.1 | 125.8 | 221.5 | 392.1 | 623 | 638.7 | 14.47 | 24.22 | 13.55 | 8.901 | 5.862 | 2.135 | 1
3 | 0.352 | 1000 | 2.97 | 1.706 | 874 | 736.5 | 618.6 | 705.3 | 778.1 | 55.5 | 68.46 | 80.83 | 91 | 143.4 | 125.7 | 221.5 | 392.4 | 623 | 638.6 | 14.38 | 24.39 | 13.52 | 8.914 | 5.886 | 2.232 | 1
3 | 0.352 | 1000 | 2.973 | 1.704 | 865 | 741.4 | 615.6 | 704.1 | 780.6 | 55.2 | 68.3 | 81.71 | 90.61 | 143.6 | 125.7 | 221.5 | 392.6 | 623 | 638.5 | 14.61 | 24.33 | 13.54 | 8.855 | 5.847 | 2.219 | 1
3 | 0.352 | 1000 | 2.971 | 1.712 | 863.9 | 742.8 | 618.6 | 709 | 784.6 | 55.29 | 68.3 | 81.59 | 90.66 | 143.7 | 125.7 | 221.4 | 392.4 | 623 | 638.5 | 14.4 | 24.29 | 13.56 | 8.857 | 5.809 | 2.139 | 1
3 | 0.352 | 1000 | 2.97 | 1.708 | 872.3 | 741.3 | 614.1 | 702.7 | 779.7 | 55.75 | 68.67 | 81.07 | 90.94 | 142.6 | 125.6 | 221.6 | 392.5 | 623 | 638.5 | 14.18 | 24.25 | 13.55 | 8.846 | 5.836 | 2.173 | 1
3 | 0.352 | 1000 | 2.967 | 1.699 | 868.7 | 736.2 | 614.8 | 703.8 | 779.9 | 55.24 | 68.38 | 80.91 | 90.86 | 142.8 | 125.7 | 221.4 | 392.8 | 623 | 638.5 | 14.36 | 24.35 | 13.51 | 8.996 | 5.793 | 2.218 | 1
3 | 0.352 | 1000 | 2.967 | 1.704 | 864.8 | 742.8 | 614.4 | 705.4 | 781.8 | 55.42 | 68.4 | 81.9 | 90.96 | 143.3 | 125.7 | 221.5 | 392.9 | 622.9 | 638.4 | 14.44 | 24.28 | 13.59 | 8.849 | 5.806 | 2.227 | 1
3 | 0.352 | 1000 | 2.964 | 1.708 | 865.4 | 740.8 | 619 | 703.9 | 778.1 | 55.64 | 68.32 | 82.03 | 91.15 | 143.2 | 125.7 | 221.5 | 392.7 | 623 | 638.3 | 14.39 | 24.24 | 13.54 | 8.893 | 5.837 | 2.162 | 1
3 | 0.352 | 1000 | 2.967 | 1.7 | 872.4 | 740.7 | 616.3 | 706.6 | 778.5 | 55.5 | 68.63 | 81.56 | 91 | 143.2 | 125.6 | 221.8 | 392.8 | 623 | 638.4 | 14.34 | 24.21 | 13.47 | 8.863 | 5.846 | 2.168 | 1
3 | 0.352 | 1000 | 2.966 | 1.697 | 863.3 | 736.2 | 617.5 | 700.5 | 783 | 55.1 | 68.41 | 81.37 | 91 | 143.7 | 125.5 | 221.6 | 393 | 622.8 | 638.4 | 14.65 | 24.33 | 13.45 | 8.856 | 5.812 | 2.192 | 1
3 | 0.352 | 1000 | 2.964 | 1.705 | 860 | 744.2 | 619.6 | 708.7 | 785.2 | 55.43 | 68.53 | 81.46 | 90.91 | 143.8 | 125.6 | 221.8 | 392.7 | 622.8 | 638.3 | 14.61 | 24.23 | 13.51 | 8.918 | 5.777 | 2.21 | 1
3 | 0.352 | 1000 | 2.967 | 1.703 | 868.9 | 737.8 | 615.5 | 707.9 | 775.1 | 55.72 | 68.48 | 80.93 | 91.04 | 143.6 | 125.5 | 221.9 | 392.7 | 622.8 | 638.2 | 14.56 | 24.28 | 13.49 | 9.039 | 5.833 | 2.178 | 1
3 | 0.352 | 1000 | 2.975 | 1.697 | 868.7 | 740 | 615.3 | 702.6 | 776.9 | 55.2 | 68.48 | 80.92 | 91.02 | 144.5 | 125.5 | 221.8 | 392.9 | 622.8 | 638.3 | 14.63 | 24.28 | 13.49 | 9.04 | 5.796 | 2.177 | 1
3 | 0.352 | 1000 | 2.974 | 1.701 | 863.6 | 737.3 | 614.4 | 708.7 | 785.3 | 55.42 | 68.49 | 81.73 | 90.7 | 144.4 | 125.5 | 221.8 | 392.8 | 622.7 | 638.4 | 14.68 | 24.37 | 13.58 | 8.953 | 5.786 | 2.181 | 1
3 | 0.352 | 1000 | 2.975 | 1.708 | 862.8 | 743.6 | 616.8 | 708.1 | 783 | 55.59 | 68.53 | 82.4 | 91.08 | 143.5 | 125.5 | 221.8 | 392.7 | 622.6 | 638.4 | 14.64 | 24.32 | 13.52 | 8.82 | 5.805 | 2.218 | 1
3 | 0.352 | 1000 | 2.977 | 1.703 | 867.6 | 736.9 | 615.2 | 707.3 | 778.9 | 55.49 | 68.49 | 80.93 | 91 | 143.5 | 125.5 | 221.9 | 392.8 | 622.7 | 638.2 | 14.44 | 24.29 | 13.47 | 8.779 | 5.81 | 2.199 | 1
3 | 0.352 | 1000 | 2.978 | 1.699 | 862.8 | 741.5 | 618.9 | 702.4 | 780.3 | 55.19 | 68.49 | 80.47 | 91.08 | 143.4 | 125.5 | 221.7 | 392.9 | 622.5 | 638.2 | 14.65 | 24.28 | 13.43 | 8.978 | 5.84 | 2.143 | 1
3 | 0.352 | 1000 | 2.974 | 1.71 | 861.9 | 741.3 | 619.5 | 705.3 | 783.8 | 55.2 | 68.45 | 81.29 | 91.05 | 143.4 | 125.7 | 221.8 | 392.7 | 622.4 | 638.3 | 14.52 | 24.27 | 13.48 | 8.931 | 5.788 | 2.157 | 1
3 | 0.352 | 1000 | 2.975 | 1.708 | 870.1 | 743.5 | 618.1 | 704.6 | 776.1 | 55.73 | 68.59 | 82.02 | 90.99 | 143.6 | 125.6 | 221.8 | 392.6 | 622.4 | 638.4 | 14.36 | 24.33 | 13.45 | 9.033 | 5.791 | 2.234 | 1
3 | 0.352 | 1000 | 2.973 | 1.697 | 868.9 | 737.3 | 616.5 | 702.3 | 780.8 | 55.25 | 68.35 | 81.66 | 91.24 | 144 | 125.6 | 221.9 | 392.8 | 622.4 | 638.4 | 14.47 | 24.27 | 13.4 | 9.047 | 5.802 | 2.206 | 1
3 | 0.352 | 1000 | 2.969 | 1.701 | 867.4 | 741.8 | 614.1 | 713.7 | 785.8 | 55.43 | 68.46 | 80.8 | 91.07 | 144.4 | 125.6 | 221.7 | 392.7 | 622.4 | 638.3 | 14.45 | 24.24 | 13.48 | 8.914 | 5.763 | 2.132 | 1
3 | 0.352 | 1000 | 2.968 | 1.709 | 867.1 | 739.4 | 615 | 708.4 | 779.8 | 55.45 | 68.51 | 81.88 | 91.31 | 143.9 | 125.7 | 221.8 | 392.6 | 622.3 | 638.4 | 14.45 | 24.35 | 13.47 | 8.881 | 5.783 | 2.143 | 1
3 | 0.352 | 1000 | 2.975 | 1.704 | 872.4 | 741.6 | 615.1 | 708 | 776.4 | 55.56 | 68.53 | 81.57 | 91.32 | 144 | 125.7 | 221.8 | 392.8 | 622.3 | 638.4 | 14.35 | 24.36 | 13.49 | 8.937 | 5.827 | 2.208 | 1
3 | 0.352 | 1000 | 2.98 | 1.701 | 862.9 | 737.7 | 616 | 707.3 | 779 | 55.3 | 68.47 | 81.17 | 91.32 | 144.6 | 125.7 | 221.7 | 392.9 | 622.4 | 638.5 | 14.58 | 24.36 | 13.46 | 8.842 | 5.832 | 2.192 | 1
3 | 0.352 | 1000 | 2.971 | 1.711 | 861.5 | 745.8 | 618.2 | 707.4 | 783.3 | 55.19 | 68.4 | 81.13 | 91.16 | 144.8 | 125.8 | 221.8 | 392.7 | 622.2 | 638.6 | 14.44 | 24.25 | 13.52 | 8.832 | 5.81 | 2.159 | 1
3 | 0.352 | 1000 | 2.968 | 1.706 | 868.2 | 739 | 619 | 710.8 | 777 | 55.79 | 68.62 | 82.03 | 91.05 | 143.8 | 125.7 | 221.8 | 392.6 | 622.3 | 638.6 | 14.31 | 24.34 | 13.47 | 8.922 | 5.821 | 2.15 | 1
3 | 0.352 | 1000 | 2.97 | 1.697 | 868 | 743 | 619.7 | 704.9 | 779.2 | 55.36 | 68.51 | 81.95 | 91.1 | 144 | 125.6 | 221.9 | 392.8 | 622.3 | 638.7 | 14.49 | 24.3 | 13.47 | 8.955 | 5.865 | 2.213 | 1
3 | 0.352 | 1000 | 2.969 | 1.7 | 867.4 | 740.5 | 615.8 | 706.2 | 783.5 | 55.34 | 68.33 | 81.31 | 91.1 | 143.5 | 125.7 | 221.6 | 392.7 | 622.3 | 638.6 | 14.51 | 24.32 | 13.44 | 9.073 | 5.783 | 2.202 | 1
3 | 0.352 | 1000 | 2.972 | 1.706 | 868.7 | 743.9 | 618.1 | 710 | 782.5 | 55.41 | 68.39 | 81.4 | 91.08 | 143.3 | 125.7 | 221.9 | 392.5 | 622.3 | 638.6 | 14.44 | 24.27 | 13.45 | 9.058 | 5.708 | 2.156 | 1
3 | 0.352 | 1000 | 2.975 | 1.702 | 870.5 | 738.5 | 615 | 711.8 | 778.2 | 55.55 | 68.5 | 81.5 | 91.07 | 143.6 | 125.7 | 221.8 | 392.6 | 622.3 | 638.6 | 14.41 | 24.39 | 13.52 | 9.002 | 5.75 | 2.138 | 1
3 | 0.352 | 1000 | 2.973 | 1.702 | 861.6 | 741.9 | 615.7 | 715.7 | 781 | 55.2 | 68.54 | 80.92 | 91.03 | 144.8 | 125.7 | 221.8 | 392.9 | 622.4 | 638.6 | 14.68 | 24.29 | 13.45 | 8.817 | 5.749 | 2.173 | 1
3 | 0.352 | 1000 | 2.98 | 1.713 | 859.1 | 742 | 616.2 | 715.2 | 783.8 | 55.2 | 68.38 | 80.92 | 91.37 | 144.6 | 125.8 | 221.7 | 392.6 | 622.2 | 638.5 | 14.44 | 24.28 | 13.48 | 8.787 | 5.77 | 2.215 | 1
3 | 0.352 | 1000 | 2.977 | 1.711 | 867.9 | 740.9 | 618.5 | 710.6 | 777.8 | 55.88 | 68.49 | 81.61 | 91.43 | 144.2 | 125.6 | 221.8 | 392.6 | 622.3 | 638.4 | 14.31 | 24.32 | 13.48 | 8.845 | 5.783 | 2.157 | 1
3 | 0.352 | 1000 | 2.973 | 1.701 | 867 | 738.2 | 618.1 | 711.8 | 778.5 | 55.52 | 68.46 | 82.43 | 91.42 | 144.4 | 125.7 | 221.8 | 392.8 | 622.1 | 638.6 | 14.49 | 24.39 | 13.53 | 8.957 | 5.836 | 2.147 | 1
3 | 0.352 | 1000 | 2.975 | 1.703 | 864.8 | 743.8 | 617.6 | 709.8 | 784.6 | 55.33 | 68.5 | 80.93 | 91.76 | 144 | 125.7 | 221.7 | 392.7 | 622.2 | 638.5 | 14.49 | 24.26 | 13.49 | 8.804 | 5.813 | 2.18 | 1
3 | 0.352 | 1000 | 2.979 | 1.708 | 866.8 | 742 | 618.3 | 710.9 | 779.7 | 55.47 | 68.42 | 80.6 | 91.36 | 143.7 | 125.8 | 221.8 | 392.5 | 622.1 | 638.4 | 14.38 | 24.3 | 13.44 | 8.785 | 5.821 | 2.211 | 1
3 | 0.352 | 1000 | 2.976 | 1.705 | 871.7 | 740.3 | 613.8 | 709.5 | 777.1 | 55.56 | 68.35 | 81.39 | 91.67 | 143.9 | 125.6 | 221.8 | 392.5 | 622.1 | 638.2 | 14.28 | 24.27 | 13.49 | 8.867 | 5.895 | 2.155 | 1
3 | 0.352 | 1000 | 2.975 | 1.703 | 866.2 | 738.3 | 615.1 | 710.6 | 780.6 | 55.16 | 68.44 | 81.92 | 91.54 | 144.5 | 125.7 | 221.8 | 392.7 | 622.1 | 638.4 | 14.56 | 24.35 | 13.52 | 8.834 | 5.842 | 2.153 | 1
3 | 0.352 | 1000 | 2.975 | 1.709 | 864 | 745.8 | 615.9 | 712.8 | 784.3 | 55.15 | 68.51 | 81.54 | 91.45 | 144.7 | 125.8 | 221.6 | 392.5 | 622.1 | 638.4 | 14.49 | 24.26 | 13.57 | 8.799 | 5.857 | 2.187 | 1
3 | 0.352 | 1000 | 2.979 | 1.709 | 869.9 | 740.4 | 617.9 | 706.5 | 776.4 | 55.89 | 68.54 | 80.87 | 91.34 | 144.1 | 125.7 | 221.9 | 392.5 | 622.2 | 638.4 | 14.36 | 24.4 | 13.52 | 8.918 | 5.854 | 2.228 | 1
3 | 0.352 | 1000 | 2.976 | 1.7 | 868.1 | 739.5 | 616.3 | 711.6 | 777.3 | 55.31 | 68.32 | 81.92 | 91.4 | 144.8 | 125.6 | 221.7 | 392.7 | 622.2 | 638.2 | 14.55 | 24.34 | 13.58 | 8.926 | 5.861 | 2.203 | 1
3 | 0.352 | 1000 | 2.981 | 1.703 | 867.4 | 741.6 | 620.4 | 710.7 | 784.6 | 55.3 | 68.5 | 81.7 | 91.56 | 145.8 | 125.6 | 221.7 | 392.8 | 622.3 | 638.3 | 14.61 | 24.41 | 13.54 | 8.849 | 5.85 | 2.141 | 1
3 | 0.352 | 1000 | 2.981 | 1.709 | 866.1 | 744.3 | 618.9 | 709.9 | 783.6 | 55.47 | 68.55 | 81.39 | 91.5 | 145.8 | 125.7 | 221.7 | 392.6 | 622.3 | 638.4 | 14.55 | 24.26 | 13.46 | 8.957 | 5.843 | 2.193 | 1
3 | 0.352 | 1000 | 2.984 | 1.703 | 869.8 | 740.2 | 616.6 | 709.3 | 778.3 | 55.51 | 68.57 | 81.26 | 91.25 | 144.6 | 125.7 | 221.7 | 392.7 | 622.4 | 638.4 | 14.44 | 24.34 | 13.46 | 9.041 | 5.874 | 2.216 | 1
3 | 0.352 | 1000 | 2.983 | 1.699 | 865.1 | 740.5 | 617.4 | 704.7 | 779.9 | 55.42 | 68.32 | 81.92 | 91.49 | 144.9 | 125.7 | 221.7 | 392.9 | 622.3 | 638.2 | 14.69 | 24.24 | 13.46 | 8.99 | 5.843 | 2.197 | 1
3 | 0.352 | 1000 | 2.979 | 1.708 | 862.7 | 744.5 | 616.9 | 712.8 | 784.8 | 55.37 | 68.4 | 81.83 | 91.29 | 144.9 | 125.7 | 221.5 | 392.7 | 622.4 | 638.2 | 14.52 | 24.27 | 13.55 | 9.038 | 5.837 | 2.152 | 1
3 | 0.352 | 1000 | 2.974 | 1.706 | 869.6 | 744.3 | 616 | 707.5 | 777.1 | 56.01 | 68.65 | 81.37 | 91.51 | 144.2 | 125.6 | 221.8 | 392.6 | 622.4 | 638.4 | 14.37 | 24.25 | 13.52 | 8.983 | 5.835 | 2.189 | 1
3 | 0.352 | 1000 | 2.973 | 1.698 | 869.9 | 740.3 | 614.2 | 709.9 | 777.3 | 55.28 | 68.45 | 81.28 | 91.57 | 144.4 | 125.6 | 221.6 | 392.8 | 622.5 | 638.4 | 14.48 | 24.34 | 13.56 | 8.944 | 5.846 | 2.239 | 1
3 | 0.352 | 1000 | 2.969 | 1.702 | 867.9 | 742.1 | 619.1 | 709.4 | 785.9 | 55.42 | 68.32 | 81.54 | 91.55 | 145.1 | 125.7 | 221.8 | 392.9 | 622.5 | 638.4 | 14.49 | 24.27 | 13.49 | 8.912 | 5.796 | 2.129 | 1
3 | 0.352 | 1000 | 2.97 | 1.706 | 870.1 | 742.6 | 620.1 | 704.6 | 781.8 | 55.45 | 68.34 | 80.86 | 91.52 | 144.7 | 125.7 | 221.7 | 392.7 | 622.6 | 638.4 | 14.43 | 24.38 | 13.5 | 8.967 | 5.774 | 2.127 | 1
3 | 0.352 | 1000 | 2.97 | 1.701 | 872.6 | 743.7 | 618.5 | 711.2 | 776.8 | 55.72 | 68.62 | 80.96 | 91.4 | 144.5 | 125.7 | 221.9 | 392.7 | 622.5 | 638.4 | 14.28 | 24.27 | 13.45 | 8.974 | 5.808 | 2.192 | 1
3 | 0.352 | 1000 | 2.967 | 1.703 | 863.4 | 739.6 | 618.5 | 706.4 | 779.8 | 55.16 | 68.37 | 81.67 | 91.57 | 144.5 | 125.6 | 221.7 | 392.9 | 622.4 | 638.4 | 14.57 | 24.28 | 13.45 | 8.835 | 5.862 | 2.217 | 1
3 | 0.352 | 1000 | 2.966 | 1.713 | 861.1 | 745.9 | 616.5 | 708.5 | 784.3 | 55.13 | 68.4 | 82.38 | 91.51 | 144.7 | 125.6 | 221.8 | 392.6 | 622.5 | 638.4 | 14.49 | 24.05 | 13.5 | 8.918 | 5.799 | 2.171 | 1
3 | 0.352 | 1000 | 2.962 | 1.709 | 867.4 | 740.2 | 616 | 708.6 | 778.5 | 56.1 | 68.48 | 80.9 | 91.43 | 144.6 | 125.6 | 221.8 | 392.6 | 622.6 | 638.4 | 14.37 | 24.23 | 13.44 | 8.84 | 5.792 | 2.119 | 1
3 | 0.352 | 1000 | 2.959 | 1.701 | 864.9 | 742.3 | 614.7 | 706.7 | 775.3 | 55.38 | 68.51 | 80.55 | 91.3 | 144.6 | 125.6 | 221.8 | 392.7 | 622.5 | 638.6 | 14.55 | 24.21 | 13.5 | 8.953 | 5.844 | 2.185 | 1
3 | 0.352 | 1000 | 2.96 | 1.706 | 861.4 | 742.7 | 616.1 | 708.8 | 781.9 | 55.26 | 68.45 | 81.37 | 91.42 | 144.7 | 125.7 | 221.7 | 392.9 | 622.5 | 638.6 | 14.61 | 24.21 | 13.53 | 8.934 | 5.837 | 2.217 | 1
3 | 0.352 | 1000 | 2.97 | 1.709 | 859.7 | 743.9 | 618.2 | 706.7 | 781.1 | 55.5 | 68.48 | 81.81 | 91.46 | 143.9 | 125.7 | 221.8 | 392.5 | 622.5 | 638.5 | 14.59 | 24.11 | 13.51 | 9.042 | 5.79 | 2.156 | 1
3 | 0.352 | 1000 | 2.975 | 1.701 | 865.8 | 739.4 | 619.1 | 707.4 | 779.7 | 55.51 | 68.42 | 81.6 | 91.43 | 143.9 | 125.6 | 221.8 | 392.5 | 622.5 | 638.6 | 14.47 | 24.24 | 13.42 | 9.042 | 5.742 | 2.152 | 1
3 | 0.352 | 1000 | 2.975 | 1.7 | 862.4 | 743.5 | 618.6 | 712.7 | 781.3 | 55.24 | 68.53 | 80.96 | 91.26 | 144.8 | 125.6 | 221.6 | 392.8 | 622.5 | 638.7 | 14.73 | 24.26 | 13.44 | 8.972 | 5.717 | 2.161 | 1
3 | 0.352 | 1000 | 2.977 | 1.713 | 856.5 | 744.2 | 617.1 | 713.9 | 781.7 | 55.1 | 68.38 | 82.01 | 91.47 | 145.4 | 125.8 | 221.7 | 392.7 | 622.4 | 638.6 | 14.61 | 24.18 | 13.49 | 8.813 | 5.698 | 2.211 | 1
3 | 0.352 | 1000 | 2.978 | 1.71 | 863.2 | 744.1 | 618.4 | 718.1 | 775.6 | 55.82 | 68.56 | 81.55 | 91.56 | 145.4 | 125.7 | 221.8 | 392.5 | 622.5 | 638.4 | 14.47 | 24.1 | 13.45 | 8.973 | 5.751 | 2.168 | 1
3 | 0.352 | 1000 | 2.978 | 1.7 | 864.3 | 737.5 | 615 | 713.1 | 778.4 | 55.21 | 68.27 | 81.25 | 91.77 | 145.5 | 125.6 | 221.7 | 392.7 | 622.4 | 638.6 | 14.6 | 24.23 | 13.48 | 8.969 | 5.811 | 2.131 | 1
3 | 0.352 | 1000 | 2.983 | 1.704 | 867.9 | 746.7 | 616.8 | 714.2 | 787.2 | 55.11 | 68.58 | 81.21 | 91.83 | 145.5 | 125.7 | 221.6 | 392.8 | 622.2 | 638.6 | 14.63 | 24.18 | 13.47 | 8.811 | 5.769 | 2.184 | 1
3 | 0.352 | 1000 | 2.987 | 1.71 | 866.8 | 742.1 | 616.5 | 713.9 | 782.3 | 55.1 | 68.48 | 82 | 91.66 | 144.9 | 125.7 | 221.7 | 392.6 | 622.2 | 638.5 | 14.57 | 24.17 | 13.55 | 8.875 | 5.789 | 2.229 | 1
3 | 0.352 | 1000 | 2.986 | 1.703 | 872.7 | 743.4 | 617.9 | 712 | 776 | 55.41 | 68.61 | 81.98 | 91.7 | 144.3 | 125.7 | 221.8 | 392.6 | 622.2 | 638.3 | 14.44 | 24.17 | 13.5 | 8.93 | 5.839 | 2.167 | 1
3 | 0.352 | 1000 | 2.98 | 1.697 | 868.9 | 737.4 | 617.9 | 713.8 | 777.7 | 55.27 | 68.36 | 81.46 | 91.73 | 144.8 | 125.7 | 221.7 | 392.7 | 622.1 | 638.3 | 14.66 | 24.3 | 13.47 | 9.014 | 5.842 | 2.115 | 1
3 | 0.352 | 1000 | 2.978 | 1.71 | 863.2 | 748.5 | 621.1 | 713.2 | 785.3 | 55.06 | 68.64 | 81.49 | 91.32 | 144.5 | 125.8 | 221.7 | 392.5 | 622.1 | 638.5 | 14.53 | 24.23 | 13.51 | 8.969 | 5.848 | 2.191 | 1
3 | 0.352 | 1000 | 2.978 | 1.711 | 870.8 | 741.5 | 620.8 | 715.5 | 779.4 | 55.93 | 68.54 | 81.65 | 91.74 | 144.5 | 125.7 | 221.8 | 392.3 | 622.1 | 638.4 | 14.39 | 24.28 | 13.52 | 9.062 | 5.823 | 2.201 | 1
3 | 0.352 | 1000 | 2.974 | 1.701 | 873.7 | 743.8 | 616.8 | 715 | 778.1 | 55.33 | 68.35 | 80.81 | 91.67 | 144.9 | 125.6 | 221.8 | 392.4 | 622.2 | 638.3 | 14.49 | 24.22 | 13.44 | 8.914 | 5.84 | 2.136 | 1
3 | 0.352 | 1000 | 2.965 | 1.703 | 871.5 | 740.7 | 618 | 711.7 | 781.5 | 55.32 | 68.33 | 80.95 | 91.69 | 145.4 | 125.6 | 221.6 | 392.4 | 622.1 | 638.3 | 14.5 | 24.23 | 13.42 | 8.901 | 5.82 | 2.14 | 1
3 | 0.352 | 1000 | 2.969 | 1.708 | 869 | 747.5 | 617.1 | 716.3 | 779.3 | 55.34 | 68.5 | 81.54 | 91.38 | 145.3 | 125.7 | 221.7 | 392.3 | 622.1 | 638.3 | 14.46 | 24.19 | 13.51 | 9.025 | 5.836 | 2.194 | 1
3 | 0.352 | 1000 | 2.967 | 1.704 | 870.8 | 740.9 | 617.7 | 713.9 | 778.2 | 55.68 | 68.64 | 82.42 | 91.59 | 145.5 | 125.7 | 221.7 | 392.2 | 622.2 | 638.4 | 14.32 | 24.22 | 13.49 | 9.123 | 5.856 | 2.193 | 1
3 | 0.352 | 1000 | 2.967 | 1.699 | 869.5 | 743.8 | 616.7 | 717 | 782 | 55.29 | 68.46 | 80.97 | 91.77 | 145.4 | 125.6 | 221.6 | 392.4 | 622.2 | 638.3 | 14.52 | 24.22 | 13.54 | 8.949 | 5.792 | 2.124 | 1
3 | 0.352 | 1000 | 2.97 | 1.709 | 862.5 | 743.3 | 622.3 | 719.3 | 784.8 | 55.21 | 68.19 | 80.57 | 91.33 | 145.8 | 125.7 | 221.5 | 392.3 | 622.1 | 638.4 | 14.49 | 24.23 | 13.54 | 8.865 | 5.787 | 2.117 | 1
3 | 0.352 | 1000 | 2.974 | 1.71 | 869.7 | 746.8 | 620.9 | 715.7 | 778.6 | 56.02 | 68.53 | 81.73 | 91.85 | 144.8 | 125.6 | 221.7 | 392.1 | 622.1 | 638.3 | 14.33 | 24.22 | 13.49 | 8.926 | 5.78 | 2.184 | 1
3 | 0.352 | 1000 | 2.977 | 1.703 | 864.8 | 740.5 | 618.2 | 715.3 | 777.7 | 55.53 | 68.42 | 82.16 | 91.74 | 144.9 | 125.7 | 221.6 | 392.1 | 622.1 | 638.3 | 14.49 | 24.31 | 13.45 | 8.901 | 5.797 | 2.207 | 1
3 | 0.352 | 1000 | 2.985 | 1.706 | 864.2 | 744.6 | 618.3 | 713.1 | 786.1 | 55.26 | 68.4 | 81.6 | 91.75 | 145.2 | 125.7 | 221.4 | 392.2 | 622.2 | 638.4 | 14.54 | 24.14 | 13.44 | 9.004 | 5.816 | 2.143 | 1
3 | 0.352 | 1000 | 2.988 | 1.711 | 863.3 | 740.8 | 616.6 | 716 | 782.4 | 55.6 | 68.42 | 80.85 | 91.69 | 145.6 | 125.8 | 221.6 | 392 | 622.1 | 638.4 | 14.48 | 24.08 | 13.5 | 8.846 | 5.796 | 2.143 | 1
3 | 0.352 | 1000 | 2.984 | 1.707 | 869.5 | 745.3 | 616.2 | 714.5 | 778.3 | 55.62 | 68.44 | 82.03 | 91.74 | 145.3 | 125.6 | 221.6 | 392 | 622.1 | 638.4 | 14.34 | 24.07 | 13.5 | 9.02 | 5.821 | 2.217 | 1
3 | 0.352 | 1000 | 2.981 | 1.701 | 868.3 | 739.1 | 616.4 | 712.1 | 779.1 | 55.25 | 68.63 | 81.71 | 91.65 | 145.8 | 125.6 | 221.5 | 392 | 622.2 | 638.4 | 14.52 | 24.16 | 13.51 | 8.895 | 5.832 | 2.191 | 1
3 | 0.352 | 1000 | 2.98 | 1.71 | 863.9 | 746.2 | 619.9 | 718 | 783.6 | 55.25 | 68.45 | 81.29 | 91.29 | 145.4 | 125.6 | 221.3 | 391.9 | 622.1 | 638.4 | 14.46 | 24.01 | 13.45 | 8.954 | 5.835 | 2.133 | 1
3 | 0.352 | 1000 | 2.978 | 1.713 | 872.8 | 740.1 | 619.4 | 714.2 | 777.1 | 55.97 | 68.49 | 81.13 | 91.52 | 145.1 | 125.6 | 221.5 | 391.6 | 622.1 | 638.6 | 14.22 | 24.12 | 13.5 | 8.914 | 5.866 | 2.153 | 1
3 | 0.352 | 1000 | 2.976 | 1.708 | 876.1 | 743.7 | 620.5 | 715.4 | 779.3 | 55.24 | 68.28 | 82.11 | 91.38 | 145.8 | 125.6 | 221.4 | 391.7 | 622.1 | 638.5 | 14.37 | 24.15 | 13.47 | 8.918 | 5.847 | 2.201 | 1
3 | 0.352 | 1000 | 2.981 | 1.709 | 873.8 | 741.4 | 621.6 | 713.8 | 784.2 | 55.41 | 68.5 | 82.03 | 91.57 | 146.3 | 125.6 | 221.4 | 391.8 | 622.1 | 638.5 | 14.51 | 24.26 | 13.4 | 9.077 | 5.829 | 2.154 | 1
3 | 0.352 | 1000 | 2.983 | 1.711 | 871.1 | 745.1 | 617.9 | 713 | 779.3 | 55.5 | 68.51 | 81.43 | 91.54 | 145.4 | 125.6 | 221.3 | 391.6 | 622.2 | 638.5 | 14.44 | 24.19 | 13.41 | 8.959 | 5.842 | 2.129 | 1
3 | 0.352 | 1000 | 2.981 | 1.709 | 874.8 | 739.9 | 617 | 714.9 | 778 | 55.74 | 68.52 | 81.23 | 91.44 | 144.5 | 125.5 | 221.4 | 391.6 | 622.1 | 638.7 | 14.25 | 24.23 | 13.44 | 8.9 | 5.866 | 2.179 | 1
3 | 0.352 | 1000 | 2.977 | 1.707 | 872.9 | 743.8 | 616.5 | 709.6 | 781.4 | 55.49 | 68.35 | 81.6 | 91.39 | 145 | 125.5 | 221.2 | 391.8 | 622.1 | 638.7 | 14.47 | 24.22 | 13.53 | 8.837 | 5.84 | 2.212 | 1
3 | 0.352 | 1000 | 2.974 | 1.715 | 865.6 | 745.5 | 618.3 | 715.4 | 783.1 | 55.34 | 68.57 | 81.36 | 91.44 | 145.3 | 125.7 | 221.1 | 391.7 | 622.1 | 638.6 | 14.45 | 24.17 | 13.47 | 8.997 | 5.818 | 2.146 | 1
3 | 0.352 | 1000 | 2.975 | 1.714 | 874.8 | 743.5 | 618.1 | 714.9 | 776 | 56.21 | 68.62 | 81.54 | 91.63 | 145.2 | 125.5 | 221.3 | 391.6 | 622.1 | 638.6 | 14.21 | 24.11 | 13.47 | 9.025 | 5.846 | 2.124 | 1
3 | 0.352 | 1000 | 2.974 | 1.705 | 876.9 | 740 | 621.1 | 709.9 | 779.3 | 55.28 | 68.4 | 81.75 | 91.63 | 145.5 | 125.5 | 221.1 | 391.7 | 622.1 | 638.6 | 14.31 | 24.23 | 13.49 | 8.879 | 5.83 | 2.191 | 1
3 | 0.352 | 1000 | 2.976 | 1.707 | 877.6 | 744 | 622.2 | 716.9 | 788 | 55.46 | 68.43 | 82.48 | 91.46 | 145.8 | 125.4 | 221.3 | 391.7 | 622.1 | 638.2 | 14.38 | 24.19 | 13.51 | 8.958 | 5.816 | 2.198 | 1
3 | 0.352 | 1000 | 2.976 | 1.711 | 872.6 | 744.3 | 620.4 | 712 | 781 | 55.57 | 68.57 | 81.15 | 91.75 | 145.5 | 125.5 | 221 | 391.5 | 622.2 | 635.9 | 14.35 | 24.26 | 13.44 | 9.057 | 5.806 | 2.138 | 1
3 | 0.352 | 1000 | 2.979 | 1.707 | 875.5 | 742.7 | 619.5 | 713.8 | 775.1 | 55.8 | 68.61 | 80.67 | 91.66 | 145 | 125.5 | 221.3 | 391.5 | 621.7 | 630.6 | 14.21 | 24.11 | 13.44 | 8.901 | 5.798 | 2.164 | 1
3 | 0.352 | 1000 | 2.977 | 1.704 | 872.3 | 738.8 | 615.7 | 713.9 | 780.8 | 55.75 | 68.45 | 81.17 | 91.49 | 145.9 | 125.5 | 221.1 | 391.7 | 619.5 | 622.9 | 14.39 | 24.27 | 13.5 | 8.972 | 5.751 | 2.161 | 1
3 | 0.352 | 1000 | 2.977 | 1.711 | 863.1 | 745.3 | 617.6 | 711 | 788.5 | 55.3 | 68.3 | 81.94 | 91.46 | 145.7 | 125.5 | 221.2 | 391.5 | 614.5 | 612.8 | 14.52 | 24.07 | 13.45 | 8.986 | 5.786 | 2.157 | 1
3 | 0.352 | 1000 | 2.973 | 1.716 | 872.6 | 742.4 | 616.8 | 712.6 | 776.6 | 56.19 | 68.57 | 81.65 | 91.48 | 144.3 | 125.4 | 221.1 | 391.2 | 607.6 | 602.6 | 14.4 | 24.16 | 13.51 | 8.939 | 5.784 | 2.128 | 1
3 | 0.352 | 1000 | 2.97 | 1.707 | 873.4 | 741.4 | 618.4 | 711.4 | 779.7 | 55.65 | 68.55 | 80.83 | 91.54 | 144.8 | 125.3 | 221.2 | 390.5 | 598.3 | 592.6 | 14.53 | 24.14 | 13.52 | 8.993 | 5.738 | 2.142 | 1
3 | 0.352 | 1000 | 2.972 | 1.707 | 872 | 740.1 | 620 | 711 | 782.4 | 55.58 | 68.4 | 81.44 | 91.44 | 145.7 | 125.3 | 221.2 | 388.4 | 588.7 | 582.3 | 14.64 | 24.26 | 13.53 | 9.037 | 5.693 | 2.173 | 1
3 | 0.352 | 1000 | 2.972 | 1.713 | 870.5 | 743.1 | 619.9 | 722.1 | 776.3 | 55.54 | 68.41 | 82.29 | 91.61 | 144.8 | 125.4 | 221.1 | 384.7 | 579 | 571.8 | 14.76 | 24.21 | 13.58 | 9.054 | 5.64 | 2.128 | 1
3 | 0.352 | 1000 | 2.97 | 1.715 | 871.9 | 743.2 | 621.1 | 722.2 | 784 | 55.66 | 68.47 | 81.53 | 91.89 | 145.3 | 125.4 | 221.2 | 379.9 | 569.3 | 561.5 | 14.66 | 24.22 | 13.54 | 9.011 | 5.702 | 2.158 | 1
3 | 0.352 | 1000 | 2.97 | 1.707 | 873.7 | 741.7 | 617.5 | 721.7 | 779.7 | 55.7 | 68.49 | 80.68 | 92 | 145.5 | 125.4 | 221.2 | 374.5 | 559.6 | 551.4 | 14.61 | 24.24 | 13.57 | 8.998 | 5.719 | 2.173 | 1
3 | 0.352 | 1000 | 2.97 | 1.709 | 870.6 | 741.8 | 615.3 | 719.7 | 776.7 | 55.58 | 68.44 | 80.38 | 91.85 | 145.3 | 125.3 | 221 | 368.8 | 549.5 | 541.3 | 14.65 | 24.24 | 13.66 | 9.065 | 5.764 | 2.133 | 1
3 | 0.352 | 1000 | 2.982 | 1.715 | 864.9 | 743.3 | 621.2 | 723 | 783.8 | 55.6 | 68.32 | 80.72 | 91.8 | 145.4 | 125.4 | 220.9 | 362.9 | 540.1 | 531 | 14.62 | 24.28 | 13.64 | 9.205 | 5.767 | 2.17 | 1
3 | 0.352 | 1000 | 2.981 | 1.717 | 872 | 744.7 | 619.1 | 725 | 777.2 | 56.31 | 68.42 | 81.86 | 91.97 | 144.9 | 125.3 | 220 | 357.5 | 530.6 | 525.1 | 14.42 | 24.18 | 13.88 | 9.167 | 5.842 | 2.196 | 1
3 | 0.352 | 1000 | 2.978 | 1.712 | 874.4 | 742.2 | 624.1 | 722.1 | 783.4 | 55.73 | 68.52 | 82.54 | 92.14 | 145.1 | 125.4 | 218.6 | 351.7 | 520.6 | 525.4 | 14.52 | 24.28 | 13.72 | 9.2 | 5.878 | 2.191 | 1
3 | 0.352 | 1000 | 2.979 | 1.708 | 874.6 | 743.6 | 624.3 | 721.3 | 778.5 | 55.45 | 68.6 | 82.6 | 92.19 | 144.6 | 125.3 | 216.6 | 346 | 512.9 | 525.4 | 14.56 | 24.28 | 13.74 | 9.31 | 5.872 | 2.199 | 1
3 | 0.352 | 1000 | 2.983 | 1.714 | 872 | 743.8 | 620.8 | 724.8 | 776.5 | 55.52 | 68.56 | 82.24 | 92.2 | 145.1 | 125.4 | 213.9 | 339.9 | 510.5 | 525.3 | 14.58 | 24.34 | 13.88 | 9.27 | 5.927 | 2.168 | 1
3 | 0.352 | 1000 | 2.985 | 1.716 | 871 | 742.6 | 622.1 | 727 | 784.5 | 55.67 | 68.44 | 81.75 | 92.12 | 145.1 | 125.4 | 211 | 333.9 | 510.3 | 525.4 | 14.51 | 24.41 | 13.92 | 9.206 | 5.975 | 2.193 | 1
3 | 0.352 | 1000 | 2.987 | 1.713 | 875.4 | 743.8 | 623.7 | 726.5 | 776.4 | 55.67 | 68.38 | 81.23 | 92.16 | 144.5 | 125.3 | 207.9 | 327.8 | 510.3 | 525.4 | 14.35 | 24.37 | 13.95 | 9.189 | 6.044 | 2.174 | 1
3 | 0.352 | 1000 | 2.984 | 1.708 | 876.8 | 742.8 | 622.9 | 726.8 | 783.8 | 55.74 | 68.43 | 81.19 | 92.48 | 145.8 | 125.3 | 204.7 | 323 | 510.2 | 525.3 | 14.46 | 24.62 | 13.97 | 9.207 | 6.082 | 2.162 | 1
3 | 0.352 | 1000 | 2.981 | 1.709 | 868.6 | 751.1 | 624.7 | 726.5 | 779.7 | 55.44 | 68.42 | 81.1 | 92.51 | 144.6 | 125.4 | 201.5 | 321.2 | 509.9 | 525.3 | 14.55 | 24.52 | 13.93 | 9.22 | 6.029 | 2.208 | 1
3 | 0.352 | 1000 | 2.981 | 1.719 | 871.5 | 747 | 626.3 | 725 | 779.7 | 55.72 | 68.43 | 81.22 | 92.3 | 144.9 | 125.4 | 198.4 | 321 | 510 | 525.4 | 14.4 | 24.64 | 13.96 | 9.151 | 6.03 | 2.169 | 1
3 | 0.352 | 1000 | 2.975 | 1.709 | 876.4 | 746.5 | 627.3 | 722 | 782.3 | 55.76 | 68.61 | 81.51 | 92.48 | 145.5 | 125.3 | 195.1 | 321 | 510 | 525.2 | 14.32 | 24.83 | 13.91 | 9.129 | 6.039 | 2.185 | 1
3 | 0.352 | 1000 | 2.975 | 1.704 | 876.8 | 747.3 | 627.8 | 720.2 | 775.1 | 55.45 | 68.57 | 81.14 | 92.54 | 144.4 | 125.2 | 191.7 | 321 | 509.7 | 525.4 | 14.42 | 24.93 | 13.86 | 9.142 | 6.096 | 2.194 | 1
3 | 0.352 | 1000 | 2.974 | 1.705 | 874 | 746.2 | 626.4 | 724.2 | 783.2 | 55.62 | 68.44 | 80.92 | 92.32 | 145.1 | 125.2 | 188.3 | 320.9 | 509.9 | 525.6 | 14.48 | 24.89 | 13.93 | 9.117 | 6.085 | 2.17 | 1
3 | 0.352 | 1000 | 2.974 | 1.709 | 873.7 | 748.1 | 629.3 | 725.3 | 776.1 | 55.52 | 68.48 | 80.88 | 92.37 | 144.6 | 124.8 | 185 | 320.9 | 509.8 | 525.2 | 14.42 | 24.88 | 13.91 | 9.149 | 6.109 | 2.191 | 1
3 | 0.352 | 1000 | 2.975 | 1.715 | 877 | 747.2 | 630.8 | 722.6 | 782.7 | 55.79 | 68.45 | 80.98 | 92.32 | 144.2 | 124.1 | 182.4 | 320.8 | 509.5 | 525.3 | 14.28 | 25.04 | 13.87 | 9.162 | 6.104 | 2.168 | 1
3 | 0.352 | 1000 | 2.975 | 1.703 | 879.7 | 745.8 | 626.7 | 720.6 | 782 | 55.85 | 68.42 | 80.92 | 92.38 | 144.6 | 122.9 | 181.4 | 320.9 | 509.8 | 525.4 | 14.3 | 25.11 | 13.91 | 9.163 | 6.146 | 2.185 | 1
3 | 0.352 | 1000 | 2.971 | 1.703 | 875.8 | 747.7 | 628 | 720.2 | 776.1 | 55.59 | 68.42 | 80.94 | 92.38 | 144.6 | 121.5 | 181.3 | 320.8 | 509.8 | 525.2 | 14.4 | 25.05 | 13.94 | 9.196 | 6.149 | 2.174 | 1
3 | 0.352 | 1000 | 2.972 | 1.713 | 868.5 | 750.4 | 631.3 | 719.6 | 786.4 | 55.4 | 68.42 | 81.1 | 92.15 | 144.5 | 119.9 | 181.3 | 320.7 | 509.6 | 525.4 | 14.35 | 24.94 | 13.92 | 9.161 | 6.106 | 2.17 | 1
3 | 0.352 | 1000 | 2.976 | 1.718 | 875.9 | 751.5 | 628.2 | 718.9 | 777.1 | 56.11 | 68.42 | 81.67 | 92.17 | 144.3 | 118.1 | 181.3 | 320.6 | 509.7 | 525.6 | 14.06 | 24.95 | 13.97 | 9.09 | 6.116 | 2.176 | 1
3 | 0.352 | 1000 | 2.978 | 1.707 | 875.8 | 748.4 | 626.6 | 720.5 | 783.8 | 55.58 | 68.47 | 82.03 | 92.38 | 144.8 | 116.3 | 181.3 | 320.6 | 509.8 | 525.2 | 14.17 | 25.07 | 13.97 | 9.15 | 6.19 | 2.163 | 1
3 | 0.352 | 1000 | 2.976 | 1.705 | 878.5 | 748.3 | 627.9 | 722.8 | 780.4 | 55.61 | 68.45 | 82.44 | 92.36 | 144.5 | 114.5 | 181.1 | 320.8 | 509.7 | 525.4 | 14.15 | 25.03 | 13.98 | 9.244 | 6.165 | 2.174 | 1
3 | 0.352 | 1000 | 2.97 | 1.707 | 873.6 | 750.4 | 628.4 | 722.1 | 779.5 | 55.71 | 68.43 | 82.7 | 92.17 | 144.9 | 112.7 | 181.1 | 320.7 | 509.8 | 525.5 | 14.21 | 25.05 | 14 | 9.291 | 6.132 | 2.16 | 1
3 | 0.352 | 1000 | 2.977 | 1.709 | 872.7 | 752.4 | 628.3 | 720.6 | 784.2 | 55.73 | 68.45 | 82.87 | 92.06 | 144.6 | 110.8 | 181.1 | 320.7 | 509.8 | 525.2 | 14.21 | 24.99 | 13.96 | 9.245 | 6.115 | 2.161 | 1
3 | 0.352 | 1000 | 2.976 | 1.709 | 878.4 | 751 | 626.4 | 718.7 | 775.2 | 55.89 | 68.39 | 82.98 | 92.16 | 144.6 | 108.9 | 181.2 | 320.8 | 509.9 | 525.3 | 14.17 | 24.97 | 14.02 | 9.212 | 6.155 | 2.195 | 1
3 | 0.352 | 1000 | 2.983 | 1.707 | 878.1 | 747.5 | 628.8 | 717.6 | 782.4 | 55.76 | 68.39 | 83.15 | 92.13 | 145 | 107 | 181.1 | 320.8 | 510 | 525.5 | 14.27 | 25.04 | 14.03 | 9.305 | 6.146 | 2.168 | 1
3 | 0.352 | 1000 | 2.991 | 1.705 | 870.6 | 751.4 | 631.7 | 718 | 779.4 | 55.59 | 68.42 | 83.02 | 92.04 | 143.8 | 105.1 | 181 | 320.9 | 509.8 | 525.2 | 14.32 | 24.93 | 13.99 | 9.298 | 6.152 | 2.154 | 1
3 | 0.352 | 1000 | 2.992 | 1.718 | 870.6 | 753.2 | 629.9 | 720.4 | 782.3 | 55.93 | 68.46 | 83.04 | 91.98 | 145.1 | 103.5 | 181 | 320.8 | 509.9 | 525.4 | 14.2 | 24.97 | 14.03 | 9.258 | 6.127 | 2.171 | 1
3 | 0.352 | 1000 | 2.992 | 1.712 | 874.7 | 751.2 | 630.5 | 720.7 | 783.3 | 56.01 | 68.51 | 83.18 | 92.17 | 144.6 | 102.8 | 181 | 320.9 | 510.1 | 525.6 | 14.18 | 24.96 | 13.96 | 9.239 | 6.11 | 2.163 | 1
3 | 0.352 | 1000 | 2.983 | 1.706 | 875.8 | 750 | 631.7 | 719.5 | 777.5 | 55.75 | 68.44 | 82.74 | 92.12 | 144 | 102.8 | 181.1 | 321 | 509.9 | 525.2 | 14.26 | 24.94 | 13.9 | 9.326 | 6.118 | 2.189 | 1
3 | 0.352 | 1000 | 2.987 | 1.706 | 875.3 | 749.3 | 628.7 | 719.6 | 782.3 | 55.84 | 68.48 | 82.52 | 91.95 | 145.1 | 102.7 | 181.1 | 320.9 | 510 | 525.4 | 14.37 | 24.98 | 13.99 | 9.367 | 6.065 | 2.151 | 1
3 | 0.352 | 1000 | 2.988 | 1.709 | 872.9 | 752.4 | 630.3 | 717.9 | 778.8 | 55.78 | 68.48 | 82.26 | 91.95 | 143.8 | 102.7 | 181.2 | 321 | 510.1 | 525.6 | 14.39 | 24.91 | 13.98 | 9.37 | 6.04 | 2.178 | 1
3 | 0.352 | 1000 | 2.981 | 1.712 | 876.4 | 752.3 | 632 | 719.2 | 784.6 | 55.75 | 68.45 | 82.06 | 91.96 | 144 | 102.7 | 181.2 | 321 | 509.9 | 525.1 | 14.26 | 24.99 | 13.96 | 9.273 | 6.036 | 2.137 | 1
3 | 0.352 | 1000 | 2.975 | 1.706 | 881.5 | 751.2 | 628.1 | 721.5 | 781.9 | 55.91 | 68.57 | 82.21 | 91.95 | 144.2 | 102.6 | 181.2 | 321.2 | 510.1 | 525.4 | 14.29 | 25 | 13.96 | 9.195 | 6.098 | 2.15 | 1
3 | 0.352 | 1000 | 2.972 | 1.699 | 877 | 750.4 | 628 | 723.3 | 777 | 55.62 | 68.52 | 82.07 | 91.99 | 143.7 | 102.7 | 181.2 | 321.3 | 510.1 | 525.6 | 14.57 | 24.96 | 13.94 | 9.25 | 6.108 | 2.173 | 1
3 | 0.352 | 1000 | 2.97 | 1.71 | 871.8 | 752.9 | 630.8 | 723.3 | 781.8 | 55.59 | 68.44 | 81.78 | 92.04 | 144.2 | 102.8 | 181.3 | 321.2 | 509.8 | 525.2 | 14.57 | 24.93 | 13.9 | 9.249 | 6.098 | 2.149 | 1
3 | 0.352 | 1000 | 2.969 | 1.715 | 875.2 | 754.9 | 630.6 | 722.1 | 776.8 | 56.08 | 68.55 | 81.77 | 92.1 | 143.5 | 102.6 | 181.3 | 321.2 | 510.1 | 525.4 | 14.41 | 24.87 | 13.86 | 9.22 | 6.067 | 2.155 | 1
3 | 0.352 | 1000 | 2.968 | 1.706 | 878.1 | 751.8 | 628.7 | 721.7 | 784.9 | 55.93 | 68.47 | 81.49 | 92.19 | 144 | 102.6 | 181.3 | 321.3 | 510.1 | 525.6 | 14.44 | 24.91 | 13.85 | 9.233 | 6.085 | 2.143 | 1
3 | 0.352 | 1000 | 2.969 | 1.702 | 875.4 | 752.6 | 627.2 | 718.6 | 780.3 | 55.7 | 68.5 | 81.44 | 92.06 | 144.4 | 102.6 | 181.3 | 321.3 | 509.9 | 525.2 | 14.5 | 24.81 | 13.92 | 9.287 | 6.106 | 2.153 | 1
3 | 0.352 | 1000 | 2.969 | 1.706 | 870.7 | 752.2 | 630.6 | 718 | 778.4 | 55.78 | 68.54 | 81.48 | 92 | 143.7 | 102.7 | 181.3 | 321.4 | 510 | 525.5 | 14.56 | 24.79 | 13.87 | 9.29 | 6.107 | 2.222 | 1
3 | 0.352 | 1000 | 2.971 | 1.711 | 869.4 | 752.5 | 632.8 | 721.1 | 785.3 | 55.7 | 68.48 | 81.86 | 92.07 | 144.3 | 102.7 | 181.4 | 321.3 | 510 | 525.6 | 14.47 | 24.88 | 13.81 | 9.263 | 6.1 | 2.139 | 1
3 | 0.352 | 1000 | 2.973 | 1.709 | 872.8 | 753.8 | 629.6 | 722.1 | 778.8 | 55.87 | 68.52 | 82.03 | 92.06 | 144.2 | 102.6 | 181.5 | 321.4 | 510 | 525.2 | 14.38 | 24.89 | 13.91 | 9.282 | 6.127 | 2.21 | 1
3 | 0.352 | 1000 | 2.972 | 1.7 | 874.8 | 751.4 | 631 | 721.3 | 785.5 | 55.88 | 68.57 | 82.21 | 92.15 | 143.9 | 102.6 | 181.4 | 321.5 | 510.1 | 525.3 | 14.42 | 24.89 | 13.87 | 9.233 | 6.118 | 2.149 | 1
3 | 0.352 | 1000 | 2.974 | 1.701 | 867.8 | 755.8 | 633.5 | 719.8 | 778.1 | 55.58 | 68.52 | 82.02 | 92.06 | 144.2 | 102.7 | 181.4 | 321.6 | 509.9 | 525.5 | 14.53 | 24.76 | 13.79 | 9.197 | 6.135 | 2.167 | 1
3 | 0.352 | 1000 | 2.976 | 1.714 | 866.1 | 755.4 | 631.2 | 719.3 | 778.9 | 55.76 | 68.48 | 81.7 | 92.07 | 144.4 | 102.7 | 181.4 | 321.5 | 510 | 525.3 | 14.45 | 24.8 | 13.87 | 9.171 | 6.098 | 2.146 | 1
3 | 0.352 | 1000 | 2.98 | 1.71 | 872.8 | 751.2 | 631.5 | 716.1 | 781.6 | 55.86 | 68.45 | 81.32 | 92.22 | 144 | 102.7 | 181.5 | 321.4 | 510.1 | 525.4 | 14.38 | 24.87 | 13.87 | 9.169 | 6.106 | 2.114 | 1
3 | 0.352 | 1000 | 2.984 | 1.7 | 873.8 | 752.9 | 632.6 | 715 | 776.4 | 55.66 | 68.52 | 81.28 | 92 | 144.2 | 102.7 | 181.6 | 321.5 | 510 | 525.5 | 14.45 | 24.81 | 13.86 | 9.224 | 6.146 | 2.182 | 1
3 | 0.352 | 1000 | 2.987 | 1.699 | 873.2 | 753.4 | 630.1 | 717.7 | 783.3 | 55.67 | 68.53 | 81.32 | 91.87 | 144.7 | 102.7 | 181.5 | 321.5 | 510.1 | 525.3 | 14.5 | 24.77 | 13.88 | 9.277 | 6.123 | 2.148 | 1
3 | 0.352 | 1000 | 2.99 | 1.703 | 871.1 | 755.9 | 629.8 | 719.1 | 778.6 | 55.59 | 68.52 | 81.15 | 92 | 143.7 | 102.8 | 181.5 | 321.6 | 510.2 | 525.4 | 14.47 | 24.68 | 13.87 | 9.255 | 6.152 | 2.168 | 1
3 | 0.352 | 1000 | 2.989 | 1.708 | 871.9 | 753.8 | 631.4 | 717.9 | 783 | 55.74 | 68.56 | 81.4 | 91.98 | 143.9 | 102.8 | 181.5 | 321.6 | 509.9 | 525.4 | 14.37 | 24.78 | 13.92 | 9.346 | 6.135 | 2.176 | 1
3 | 0.352 | 1000 | 2.986 | 1.701 | 877.7 | 751.4 | 631.8 | 715.3 | 779.7 | 55.79 | 68.49 | 81.59 | 91.92 | 144 | 102.7 | 181.6 | 321.7 | 510.1 | 525.2 | 14.33 | 24.83 | 13.92 | 9.344 | 6.14 | 2.14 | 1
3 | 0.352 | 1000 | 2.984 | 1.695 | 875.2 | 754.5 | 630.8 | 713.6 | 776.3 | 55.52 | 68.52 | 81.88 | 91.99 | 143.8 | 102.8 | 181.6 | 321.8 | 510.3 | 525.3 | 14.45 | 24.8 | 13.87 | 9.282 | 6.122 | 2.186 | 1
3 | 0.352 | 1000 | 2.979 | 1.705 | 870.5 | 756.9 | 630.2 | 713.2 | 783.9 | 55.59 | 68.53 | 82.27 | 91.81 | 143.8 | 102.9 | 181.5 | 321.6 | 510 | 525.4 | 14.41 | 24.75 | 13.92 | 9.329 | 6.128 | 2.138 | 1
3 | 0.352 | 1000 | 2.979 | 1.715 | 874.7 | 758 | 633.5 | 717.7 | 779.3 | 55.99 | 68.51 | 82.92 | 91.67 | 143.3 | 102.8 | 181.5 | 321.7 | 510.2 | 525.5 | 14.31 | 24.69 | 13.9 | 9.379 | 6.145 | 2.186 | 1
3 | 0.352 | 1000 | 2.979 | 1.709 | 878.8 | 754.3 | 634.9 | 719.1 | 785 | 55.8 | 68.54 | 82.98 | 91.9 | 143.8 | 102.8 | 181.5 | 321.7 | 510.3 | 525.2 | 14.37 | 24.84 | 13.9 | 9.403 | 6.122 | 2.175 | 1
3 | 0.352 | 1000 | 2.975 | 1.703 | 879.9 | 754.5 | 632 | 718.2 | 780.9 | 55.64 | 68.52 | 83.04 | 91.84 | 143.3 | 102.8 | 181.6 | 321.8 | 510 | 525.4 | 14.39 | 24.85 | 14 | 9.41 | 6.103 | 2.16 | 1
3 | 0.352 | 1000 | 2.977 | 1.705 | 877.5 | 757.6 | 633.2 | 719.5 | 779.7 | 55.84 | 68.59 | 83.33 | 91.82 | 143.7 | 102.8 | 181.6 | 321.9 | 510.2 | 525.4 | 14.44 | 24.78 | 13.96 | 9.391 | 6.062 | 2.193 | 1
3 | 0.352 | 1000 | 2.978 | 1.708 | 875.1 | 756.4 | 636.2 | 720.4 | 785.3 | 55.77 | 68.56 | 83.41 | 92 | 144 | 102.9 | 181.6 | 321.8 | 510.4 | 525.2 | 14.42 | 24.75 | 13.94 | 9.394 | 6.075 | 2.155 | 1
3 | 0.352 | 1000 | 2.974 | 1.706 | 877.2 | 755.3 | 633.8 | 719 | 778 | 55.84 | 68.48 | 83.22 | 91.97 | 143.2 | 102.8 | 181.6 | 321.9 | 510.3 | 525.4 | 14.36 | 24.69 | 13.98 | 9.373 | 6.065 | 2.179 | 1
3 | 0.352 | 1000 | 2.969 | 1.701 | 878.8 | 751.8 | 632.6 | 716.8 | 785 | 55.95 | 68.51 | 83.18 | 91.93 | 143.7 | 102.9 | 181.6 | 321.9 | 510.4 | 525.4 | 14.43 | 24.81 | 13.85 | 9.344 | 6.069 | 2.136 | 1
3 | 0.352 | 1000 | 2.969 | 1.699 | 873.1 | 755 | 633.8 | 719.6 | 778.1 | 55.65 | 68.53 | 83.07 | 91.88 | 143.5 | 102.9 | 181.6 | 321.9 | 510.3 | 525.2 | 14.52 | 24.79 | 13.84 | 9.364 | 6.078 | 2.134 | 1
3 | 0.352 | 1000 | 2.967 | 1.709 | 869.3 | 757.7 | 633.9 | 724.3 | 780.4 | 55.69 | 68.55 | 82.98 | 91.94 | 143.3 | 102.9 | 181.7 | 321.8 | 510.3 | 525.4 | 14.41 | 24.76 | 13.82 | 9.337 | 6.076 | 2.208 | 1
3 | 0.352 | 1000 | 2.964 | 1.709 | 874.9 | 754.7 | 632 | 724.2 | 781.5 | 56.01 | 68.56 | 82.77 | 92.12 | 143.2 | 102.9 | 181.8 | 321.7 | 510.3 | 525.4 | 14.33 | 24.73 | 13.74 | 9.255 | 6.032 | 2.136 | 1
3 | 0.352 | 1000 | 2.967 | 1.701 | 877.7 | 753.8 | 630.9 | 723.5 | 778.5 | 55.81 | 68.49 | 82.62 | 92.12 | 143 | 102.8 | 181.7 | 321.7 | 510.1 | 525.2 | 14.4 | 24.73 | 13.81 | 9.286 | 6.051 | 2.18 | 1
3 | 0.352 | 1000 | 2.972 | 1.702 | 875.3 | 753.6 | 633.9 | 721.5 | 786.9 | 55.64 | 68.46 | 82.28 | 92.1 | 143.2 | 102.9 | 181.7 | 321.6 | 510.2 | 525.3 | 14.43 | 24.81 | 13.75 | 9.297 | 6.046 | 2.15 | 1
3 | 0.352 | 1000 | 2.974 | 1.704 | 871.4 | 755.4 | 634 | 720 | 775.7 | 55.71 | 68.48 | 81.95 | 92.11 | 142.5 | 102.9 | 181.7 | 321.6 | 510.2 | 525.5 | 14.38 | 24.72 | 13.69 | 9.248 | 6.026 | 2.162 | 1
3 | 0.352 | 1000 | 2.974 | 1.708 | 870.9 | 754.4 | 630.4 | 719.8 | 783.3 | 55.77 | 68.47 | 81.66 | 92.19 | 142.5 | 102.9 | 181.8 | 321.4 | 510 | 525.2 | 14.3 | 24.68 | 13.81 | 9.237 | 6.064 | 2.149 | 1
3 | 0.352 | 1000 | 2.978 | 1.705 | 876.4 | 752.9 | 632.3 | 721.5 | 781.5 | 55.83 | 68.56 | 81.61 | 92.19 | 142.8 | 102.9 | 181.8 | 321.4 | 510.1 | 525.3 | 14.29 | 24.65 | 13.81 | 9.206 | 6.119 | 2.148 | 1
3 | 0.352 | 1000 | 2.983 | 1.699 | 873.5 | 753.6 | 633.8 | 721.4 | 775.3 | 55.68 | 68.54 | 81.23 | 92.13 | 143 | 102.9 | 181.8 | 321.5 | 510.2 | 525.5 | 14.44 | 24.61 | 13.73 | 9.2 | 6.121 | 2.187 | 1
3 | 0.352 | 1000 | 2.985 | 1.708 | 866.2 | 754.2 | 631.7 | 719.4 | 783.2 | 55.65 | 68.45 | 81.06 | 92.08 | 142.4 | 102.9 | 181.7 | 321.3 | 509.8 | 525.1 | 14.5 | 24.65 | 13.78 | 9.186 | 6.101 | 2.137 | 1
3 | 0.352 | 1000 | 2.984 | 1.719 | 870.2 | 755.2 | 633.5 | 719.5 | 776.5 | 56.02 | 68.51 | 81.53 | 92.13 | 142.2 | 102.9 | 181.6 | 321.3 | 510.1 | 525.4 | 14.38 | 24.62 | 13.74 | 9.206 | 6.088 | 2.153 | 1
3 | 0.352 | 1000 | 2.983 | 1.712 | 875.2 | 752.9 | 634.2 | 717.1 | 784.5 | 55.82 | 68.51 | 81.78 | 92.29 | 142.5 | 102.9 | 181.7 | 321.4 | 510.2 | 525.6 | 14.45 | 24.69 | 13.71 | 9.238 | 6.12 | 2.147 | 1
3 | 0.352 | 1000 | 2.981 | 1.709 | 875.4 | 754.1 | 631.1 | 715.9 | 782 | 55.68 | 68.52 | 81.77 | 91.98 | 141.8 | 102.9 | 181.7 | 321.3 | 509.9 | 525.2 | 14.54 | 24.67 | 13.73 | 9.215 | 6.121 | 2.115 | 1
3 | 0.352 | 1000 | 2.981 | 1.711 | 874.5 | 755 | 631.6 | 717.5 | 780.3 | 55.78 | 68.58 | 81.48 | 91.84 | 143 | 102.9 | 181.6 | 321.3 | 510.1 | 525.5 | 14.54 | 24.63 | 13.74 | 9.167 | 6.111 | 2.178 | 1
3 | 0.352 | 1000 | 2.983 | 1.713 | 873.7 | 753.4 | 633.9 | 719.9 | 783.7 | 55.61 | 68.46 | 81.33 | 92.02 | 142.4 | 103 | 181.5 | 321.3 | 510.2 | 525.5 | 14.52 | 24.71 | 13.77 | 9.23 | 6.123 | 2.14 | 1
3 | 0.352 | 1000 | 2.984 | 1.714 | 878.7 | 755.1 | 634.3 | 719.1 | 778.5 | 55.79 | 68.53 | 81.4 | 92.09 | 142 | 103 | 181.5 | 321.4 | 509.9 | 525.2 | 14.44 | 24.75 | 13.76 | 9.355 | 6.127 | 2.183 | 1
3 | 0.352 | 1000 | 2.981 | 1.706 | 881.5 | 754 | 633.5 | 717.6 | 786.4 | 55.81 | 68.52 | 81.41 | 92 | 143.3 | 103 | 181.5 | 321.5 | 510.1 | 525.4 | 14.49 | 24.82 | 13.74 | 9.401 | 6.11 | 2.157 | 1
3 | 0.352 | 1000 | 2.978 | 1.703 | 875.3 | 756.9 | 632.3 | 718.2 | 776.9 | 55.52 | 68.43 | 81.32 | 91.88 | 142.4 | 103 | 181.5 | 321.5 | 510.2 | 525.5 | 14.6 | 24.7 | 13.84 | 9.339 | 6.075 | 2.153 | 1
3 | 0.352 | 1000 | 2.975 | 1.713 | 871.8 | 757.7 | 635.9 | 717.5 | 779.9 | 55.73 | 68.47 | 82.17 | 91.95 | 142.5 | 103.1 | 181.5 | 321.6 | 510 | 525.2 | 14.45 | 24.6 | 13.81 | 9.374 | 6.041 | 2.175 | 1
3 | 0.352 | 1000 | 2.97 | 1.714 | 875.2 | 753.1 | 635.2 | 719.9 | 784.2 | 56.14 | 68.51 | 82.68 | 92.08 | 142.7 | 103 | 181.4 | 321.5 | 510.2 | 525.4 | 14.37 | 24.65 | 13.75 | 9.347 | 6.034 | 2.163 | 1
3 | 0.352 | 1000 | 2.969 | 1.706 | 877.6 | 755 | 630.3 | 723.7 | 779.1 | 55.94 | 68.56 | 82.62 | 91.93 | 142.1 | 103 | 181.4 | 321.6 | 510.2 | 525.6 | 14.44 | 24.66 | 13.88 | 9.261 | 6.086 | 2.194 | 1
3 | 0.352 | 1000 | 2.972 | 1.705 | 876.5 | 755.9 | 633.7 | 725.7 | 787.1 | 55.74 | 68.48 | 83.04 | 91.91 | 142.7 | 103 | 181.4 | 321.6 | 510.1 | 525.1 | 14.45 | 24.69 | 13.89 | 9.307 | 6.082 | 2.151 | 1
3 | 0.352 | 1000 | 2.973 | 1.708 | 874.4 | 756.7 | 637.1 | 725 | 779.4 | 55.82 | 68.37 | 83.44 | 92.14 | 141.9 | 103 | 181.5 | 321.6 | 510.2 | 525.4 | 14.47 | 24.6 | 13.81 | 9.339 | 6.067 | 2.16 | 1
3 | 0.352 | 1000 | 2.972 | 1.709 | 873.6 | 755.4 | 633.9 | 723.2 | 784.3 | 55.87 | 68.52 | 83.32 | 92.23 | 142.6 | 103 | 181.6 | 321.6 | 510 | 525.6 | 14.45 | 24.64 | 13.82 | 9.245 | 6.089 | 2.185 | 1
3 | 0.352 | 1000 | 2.972 | 1.705 | 875.6 | 752.9 | 632.6 | 722 | 781.3 | 55.98 | 68.58 | 83.46 | 92.16 | 142.5 | 102.9 | 181.5 | 321.6 | 510 | 525.1 | 14.46 | 24.79 | 13.83 | 9.207 | 6.1 | 2.135 | 1
3 | 0.352 | 1000 | 2.974 | 1.698 | 874.5 | 755.5 | 634.4 | 719.9 | 775.2 | 55.83 | 68.52 | 83.36 | 92.21 | 141.8 | 102.9 | 181.4 | 321.7 | 510.1 | 525.4 | 14.57 | 24.8 | 13.82 | 9.207 | 6.154 | 2.182 | 1
3 | 0.352 | 1000 | 2.971 | 1.702 | 868 | 756.7 | 634.6 | 720.4 | 783.3 | 55.62 | 68.49 | 82.91 | 92.06 | 142.7 | 103 | 181.4 | 321.5 | 509.9 | 525.6 | 14.62 | 24.79 | 13.79 | 9.222 | 6.138 | 2.153 | 1
3 | 0.352 | 1000 | 2.968 | 1.713 | 869.4 | 758.3 | 633.7 | 722.1 | 779 | 55.87 | 68.51 | 82.89 | 92.2 | 142 | 102.9 | 181.6 | 321.4 | 510 | 525.2 | 14.49 | 24.62 | 13.78 | 9.294 | 6.145 | 2.157 | 1
3 | 0.352 | 1000 | 2.965 | 1.708 | 874.4 | 755.4 | 632.6 | 721.2 | 786 | 55.82 | 68.52 | 82.57 | 92.32 | 141.9 | 102.9 | 181.7 | 321.5 | 510.1 | 525.4 | 14.46 | 24.69 | 13.82 | 9.325 | 6.128 | 2.149 | 1
3 | 0.352 | 1000 | 2.966 | 1.7 | 874.4 | 754.6 | 633.9 | 720.6 | 780.2 | 55.6 | 68.55 | 82.51 | 92.19 | 142.3 | 102.8 | 181.6 | 321.4 | 509.8 | 525.6 | 14.5 | 24.81 | 13.76 | 9.329 | 6.124 | 2.158 | 1
3 | 0.352 | 1000 | 2.968 | 1.702 | 873.1 | 757.2 | 634.5 | 720.1 | 779.8 | 55.67 | 68.54 | 82.63 | 92.17 | 142.3 | 102.9 | 181.6 | 321.4 | 510.1 | 525.3 | 14.42 | 24.76 | 13.72 | 9.347 | 6.111 | 2.18 | 1
3 | 0.352 | 1000 | 2.969 | 1.707 | 871.1 | 756.5 | 633 | 720 | 783.6 | 55.63 | 68.58 | 82.47 | 92.27 | 142 | 102.9 | 181.6 | 321.3 | 510.3 | 525.4 | 14.3 | 24.74 | 13.79 | 9.365 | 6.072 | 2.136 | 1
3 | 0.352 | 1000 | 2.969 | 1.711 | 874.5 | 758.1 | 635.7 | 719.8 | 779.3 | 55.73 | 68.55 | 82.16 | 92.18 | 142.3 | 102.8 | 181.6 | 321.4 | 510 | 525.5 | 14.18 | 24.67 | 13.74 | 9.275 | 6.089 | 2.179 | 1
3 | 0.352 | 1000 | 2.97 | 1.706 | 878.2 | 756 | 635.5 | 721.4 | 784.8 | 55.8 | 68.45 | 82.11 | 91.92 | 143 | 102.8 | 181.6 | 321.5 | 510.2 | 525.4 | 14.17 | 24.77 | 13.7 | 9.255 | 6.115 | 2.161 | 1
3 | 0.352 | 1000 | 2.97 | 1.702 | 871 | 754.9 | 632 | 722.9 | 776.2 | 55.55 | 68.46 | 81.84 | 91.98 | 142.2 | 102.9 | 181.6 | 321.6 | 510.3 | 525.4 | 14.4 | 24.82 | 13.76 | 9.281 | 6.114 | 2.141 | 1
3 | 0.352 | 1000 | 2.968 | 1.712 | 866.1 | 757.9 | 634.8 | 723.1 | 777.9 | 55.64 | 68.52 | 81.71 | 92.21 | 142.6 | 102.9 | 181.5 | 321.6 | 510 | 525.6 | 14.49 | 24.73 | 13.74 | 9.327 | 6.112 | 2.176 | 1
3 | 0.352 | 1000 | 2.969 | 1.716 | 871.2 | 757.1 | 636.7 | 722.1 | 782.8 | 55.94 | 68.64 | 81.65 | 92.31 | 142.6 | 102.9 | 181.5 | 321.5 | 510.1 | 525.4 | 14.49 | 24.77 | 13.7 | 9.363 | 6.075 | 2.118 | 1
3 | 0.352 | 1000 | 2.972 | 1.709 | 875.1 | 757.8 | 632.8 | 721.2 | 779.4 | 55.71 | 68.59 | 81.74 | 92.15 | 142.4 | 102.9 | 181.5 | 321.6 | 510.2 | 525.4 | 14.6 | 24.78 | 13.74 | 9.297 | 6.098 | 2.18 | 1
3 | 0.352 | 1000 | 2.975 | 1.706 | 873.8 | 756.2 | 632.7 | 720.6 | 788.2 | 55.57 | 68.49 | 81.97 | 92.06 | 142.7 | 102.9 | 181.5 | 321.7 | 510.1 | 525.4 | 14.62 | 24.8 | 13.74 | 9.299 | 6.096 | 2.15 | 1
3 | 0.352 | 1000 | 2.979 | 1.708 | 872.3 | 755.9 | 635.4 | 719.5 | 778.6 | 55.7 | 68.56 | 82.28 | 92.3 | 142.1 | 102.9 | 181.5 | 321.6 | 510.3 | 525.4 | 14.59 | 24.72 | 13.74 | 9.276 | 6.062 | 2.156 | 1
3 | 0.352 | 1000 | 2.981 | 1.709 | 873.5 | 757.5 | 635.4 | 721.8 | 780.4 | 55.7 | 68.6 | 82.46 | 92.21 | 142.6 | 103 | 181.6 | 321.7 | 510.2 | 525.2 | 14.52 | 24.68 | 13.72 | 9.275 | 6.073 | 2.162 | 1
3 | 0.352 | 1000 | 2.985 | 1.706 | 875.9 | 756.2 | 633.9 | 722.9 | 779.6 | 55.76 | 68.59 | 82.45 | 92.15 | 142.4 | 102.9 | 181.6 | 321.7 | 510.2 | 525.4 | 14.46 | 24.73 | 13.71 | 9.36 | 6.101 | 2.121 | 1
3 | 0.352 | 1000 | 2.989 | 1.7 | 875.1 | 755.5 | 632.3 | 722.4 | 776.2 | 55.71 | 68.53 | 81.81 | 92.24 | 141.9 | 102.9 | 181.6 | 321.7 | 510.3 | 525.4 | 14.54 | 24.7 | 13.75 | 9.351 | 6.105 | 2.163 | 1
3 | 0.352 | 1000 | 2.985 | 1.7 | 870.6 | 755.2 | 635.2 | 722.5 | 784.8 | 55.51 | 68.46 | 81.43 | 92.2 | 142.7 | 103 | 181.6 | 321.7 | 510.1 | 525.2 | 14.57 | 24.73 | 13.74 | 9.404 | 5.949 | 2.133 | 1
3 | 0.352 | 1000 | 2.98 | 1.709 | 871.6 | 757.3 | 636.8 | 725.7 | 778.3 | 55.82 | 68.58 | 81.41 | 92.22 | 141.9 | 102.9 | 181.7 | 321.6 | 510.2 | 525.4 | 14.47 | 24.72 | 13.78 | 9.434 | 5.916 | 2.172 | 1
3 | 0.352 | 1000 | 2.98 | 1.708 | 876.4 | 757.1 | 633.5 | 730.3 | 786.8 | 55.99 | 68.58 | 81.49 | 92.21 | 142.2 | 102.8 | 181.7 | 321.7 | 510.3 | 525.4 | 14.47 | 24.81 | 13.88 | 9.284 | 5.979 | 2.14 | 1
3 | 0.352 | 1000 | 2.98 | 1.701 | 876.6 | 757.1 | 635.9 | 730.1 | 779.1 | 55.71 | 68.45 | 81.58 | 92.21 | 142.4 | 102.9 | 181.6 | 321.7 | 510 | 525.2 | 14.54 | 24.85 | 13.81 | 9.136 | 6.054 | 2.131 | 1
3 | 0.352 | 1000 | 2.975 | 1.704 | 876.6 | 757.3 | 637.8 | 729.4 | 778.1 | 55.6 | 68.53 | 81.66 | 92.35 | 142.3 | 102.9 | 181.6 | 321.8 | 510.1 | 525.5 | 14.56 | 24.79 | 13.77 | 9.077 | 6.072 | 2.161 | 1
3 | 0.352 | 1000 | 2.969 | 1.706 | 877.9 | 756.5 | 634.4 | 730.3 | 785.1 | 55.58 | 68.55 | 82.08 | 92.6 | 142.4 | 102.9 | 181.6 | 321.7 | 510 | 525.4 | 14.5 | 24.84 | 13.88 | 9.06 | 6.048 | 2.135 | 1
3 | 0.352 | 1000 | 2.968 | 1.708 | 880.1 | 759 | 635.3 | 729.1 | 778.3 | 55.82 | 68.56 | 82.37 | 92.57 | 142.4 | 102.8 | 181.7 | 321.7 | 509.7 | 525.2 | 14.42 | 24.84 | 13.85 | 9.116 | 6.068 | 2.157 | 1
3 | 0.352 | 1000 | 2.965 | 1.706 | 882.5 | 757.8 | 636 | 726.9 | 785.3 | 55.91 | 68.51 | 82.74 | 92.66 | 142.6 | 102.8 | 181.7 | 321.8 | 509.8 | 525.3 | 14.47 | 24.84 | 13.82 | 9.18 | 6.09 | 2.158 | 1
3 | 0.352 | 1000 | 2.961 | 1.701 | 878.3 | 757 | 634.1 | 724.4 | 774.4 | 55.63 | 68.41 | 82.62 | 92.77 | 142.3 | 102.9 | 181.6 | 321.7 | 509.9 | 525.5 | 14.63 | 24.73 | 13.87 | 9.249 | 6.115 | 2.182 | 1
3 | 0.352 | 1000 | 2.962 | 1.709 | 873.5 | 759 | 635.7 | 724.3 | 779.6 | 55.71 | 68.51 | 82.94 | 92.63 | 142.5 | 102.9 | 181.6 | 321.6 | 509.6 | 525.2 | 14.74 | 24.67 | 13.82 | 9.275 | 6.058 | 2.173 | 1
3 | 0.352 | 1000 | 2.967 | 1.713 | 875.6 | 757.5 | 637.2 | 723.9 | 782.2 | 55.99 | 68.57 | 83.24 | 92.54 | 142.8 | 102.9 | 181.6 | 321.5 | 509.8 | 525.4 | 14.82 | 24.77 | 13.77 | 9.222 | 6.066 | 2.15 | 1
3 | 0.352 | 1000 | 2.973 | 1.706 | 873.5 | 757.2 | 636.6 | 724.7 | 778.1 | 55.78 | 68.48 | 83.37 | 92.41 | 142.7 | 102.9 | 181.7 | 321.5 | 509.8 | 525.6 | 15 | 24.76 | 13.75 | 9.201 | 6.122 | 2.181 | 1
3 | 0.352 | 1000 | 2.974 | 1.705 | 869.2 | 756.1 | 635.7 | 725.2 | 784.2 | 55.78 | 68.48 | 83.33 | 92.45 | 142.5 | 102.9 | 181.7 | 321.5 | 509.6 | 525.2 | 15.1 | 24.75 | 13.72 | 9.18 | 6.108 | 2.138 | 1
3 | 0.352 | 1000 | 2.97 | 1.705 | 866.4 | 756.4 | 634.1 | 723.7 | 775.8 | 55.96 | 68.53 | 83.24 | 92.62 | 142.7 | 103 | 181.6 | 321.4 | 509.8 | 525.4 | 15.16 | 24.63 | 13.73 | 9.157 | 6.099 | 2.184 | 1
3 | 0.352 | 1000 | 2.972 | 1.709 | 864.7 | 756.8 | 635.9 | 723.8 | 782 | 55.77 | 68.52 | 83.23 | 92.49 | 142.9 | 102.9 | 181.6 | 321.4 | 509.7 | 525.4 | 15.28 | 24.7 | 13.69 | 9.172 | 6.093 | 2.163 | 1
3 | 0.352 | 1000 | 2.972 | 1.71 | 869 | 754.3 | 635.2 | 721.6 | 778.3 | 55.82 | 68.48 | 83.17 | 92.47 | 142.2 | 102.9 | 181.6 | 321.3 | 509.6 | 525.2 | 15.27 | 24.89 | 13.65 | 9.174 | 6.101 | 2.142 | 1
3 | 0.352 | 1000 | 2.968 | 1.7 | 871.5 | 755.2 | 631.3 | 720.7 | 774.6 | 55.82 | 68.47 | 83 | 92.38 | 143 | 102.9 | 181.6 | 321.3 | 509.8 | 525.4 | 15.28 | 24.8 | 13.72 | 9.21 | 6.106 | 2.134 | 1
3 | 0.352 | 1000 | 2.969 | 1.701 | 868.2 | 756.7 | 634.2 | 722 | 781.2 | 55.54 | 68.47 | 83.02 | 92.33 | 142.8 | 103 | 181.6 | 321.3 | 509.7 | 525.5 | 15.31 | 24.72 | 13.67 | 9.142 | 6.116 | 2.114 | 1
3 | 0.352 | 1000 | 2.969 | 1.712 | 868.5 | 760 | 636.5 | 724.8 | 778.8 | 55.65 | 68.48 | 82.94 | 92.27 | 141.8 | 103 | 181.5 | 321.2 | 509.7 | 525.2 | 15.17 | 24.62 | 13.63 | 9.204 | 6.15 | 2.183 | 1
3 | 0.352 | 1000 | 2.969 | 1.712 | 871.5 | 757.8 | 632.6 | 725.6 | 785.8 | 55.82 | 68.47 | 82.64 | 92.3 | 143.3 | 102.9 | 181.5 | 321.3 | 509.9 | 525.4 | 15.18 | 24.67 | 13.75 | 9.288 | 6.1 | 2.153 | 1
3 | 0.352 | 1000 | 2.975 | 1.705 | 871.6 | 754.4 | 632.4 | 723.9 | 779.4 | 55.62 | 68.54 | 82.07 | 92.29 | 142.5 | 102.9 | 181.5 | 321.4 | 509.6 | 525.5 | 15.3 | 24.8 | 13.7 | 9.195 | 6.095 | 2.144 | 1
3 | 0.352 | 1000 | 2.98 | 1.707 | 869.4 | 757.3 | 634.1 | 723.5 | 777.6 | 55.59 | 68.58 | 81.79 | 92.31 | 142.4 | 102.9 | 181.5 | 321.4 | 509.8 | 525.2 | 15.38 | 24.72 | 13.67 | 9.147 | 6.12 | 2.154 | 1
3 | 0.352 | 1000 | 2.985 | 1.711 | 868.3 | 758.1 | 633.2 | 722.3 | 782.3 | 55.62 | 68.48 | 81.69 | 92.44 | 142.8 | 103 | 181.5 | 321.6 | 509.9 | 525.4 | 15.38 | 24.74 | 13.7 | 9.186 | 6.109 | 2.136 | 1
3 | 0.352 | 1000 | 2.986 | 1.715 | 871.6 | 760.1 | 633 | 720.1 | 776.9 | 55.6 | 68.51 | 81.57 | 92.25 | 142.1 | 103 | 181.5 | 321.6 | 509.6 | 525.5 | 15.15 | 24.69 | 13.66 | 9.261 | 6.124 | 2.163 | 1
3 | 0.352 | 1000 | 2.98 | 1.713 | 875.3 | 757.1 | 633.1 | 720.8 | 783.5 | 55.67 | 68.47 | 81.64 | 92.15 | 142.7 | 103 | 181.4 | 321.9 | 509.7 | 525.2 | 14.96 | 24.76 | 13.71 | 9.268 | 6.177 | 2.115 | 1
3 | 0.352 | 1000 | 2.975 | 1.706 | 873 | 756 | 635.7 | 722.8 | 774.2 | 55.56 | 68.49 | 81.41 | 92.16 | 142.2 | 103 | 181.4 | 322.1 | 509.9 | 525.4 | 14.98 | 24.83 | 13.66 | 9.21 | 6.16 | 2.185 | 1
3 | 0.352 | 1000 | 2.973 | 1.711 | 869.9 | 761.7 | 637.4 | 723.4 | 781.8 | 55.53 | 68.57 | 81.41 | 92.2 | 142.9 | 103 | 181.4 | 322.1 | 509.7 | 525.6 | 14.96 | 24.7 | 13.64 | 9.178 | 6.12 | 2.162 | 1
3 | 0.352 | 1000 | 2.969 | 1.719 | 873 | 760.5 | 635.1 | 721.8 | 785.5 | 55.78 | 68.62 | 81.6 | 92.22 | 142.8 | 103 | 181.5 | 322.2 | 509.9 | 525.2 | 14.9 | 24.73 | 13.74 | 9.216 | 6.137 | 2.148 | 1
3 | 0.352 | 1000 | 2.967 | 1.709 | 876.5 | 761 | 636.5 | 721.2 | 778.5 | 55.58 | 68.59 | 81.56 | 92.17 | 142.3 | 102.9 | 181.6 | 322.2 | 510 | 525.3 | 14.87 | 24.7 | 13.73 | 9.356 | 6.162 | 2.147 | 1
3 | 0.352 | 1000 | 2.962 | 1.7 | 876.4 | 759.7 | 638 | 719.8 | 782.7 | 55.44 | 68.48 | 81.4 | 92.13 | 143.5 | 102.9 | 181.6 | 322.4 | 509.8 | 525.6 | 14.82 | 24.68 | 13.67 | 9.414 | 6.127 | 2.154 | 1
3 | 0.352 | 1000 | 2.958 | 1.699 | 875.3 | 759.2 | 634.7 | 719.5 | 778.4 | 55.7 | 68.56 | 81.55 | 92.15 | 142.6 | 102.9 | 181.6 | 322.3 | 510 | 525.3 | 14.76 | 24.69 | 13.72 | 9.335 | 6.093 | 2.146 | 1
3 | 0.352 | 1000 | 2.958 | 1.699 | 872.2 | 762.2 | 635.6 | 721.4 | 784 | 55.73 | 68.52 | 81.68 | 92.12 | 142.4 | 102.9 | 181.8 | 322.5 | 510.1 | 525.4 | 14.7 | 24.66 | 13.75 | 9.292 | 6.129 | 2.145 | 1
3 | 0.352 | 1000 | 2.959 | 1.697 | 873.1 | 758.4 | 636.7 | 722 | 782 | 55.83 | 68.48 | 82.22 | 92.11 | 142.9 | 102.9 | 181.9 | 322.6 | 510 | 525.6 | 14.59 | 24.72 | 13.76 | 9.321 | 6.12 | 2.193 | 1
3 | 0.352 | 1000 | 2.961 | 1.691 | 874.1 | 758.5 | 633.5 | 721.2 | 777 | 55.75 | 68.58 | 82.46 | 92.26 | 142.7 | 102.9 | 181.9 | 322.5 | 510.1 | 525.3 | 14.53 | 24.64 | 13.79 | 9.248 | 6.105 | 2.151 | 1
3 | 0.352 | 1000 | 2.961 | 1.692 | 867.8 | 758.7 | 635 | 720.6 | 781.2 | 55.41 | 68.53 | 82.88 | 92.23 | 142.4 | 102.9 | 181.9 | 322.6 | 510 | 525.3 | 14.62 | 24.61 | 13.75 | 9.303 | 6.095 | 2.141 | 1
3 | 0.352 | 1000 | 2.959 | 1.704 | 867.2 | 759.9 | 637.6 | 720.2 | 778 | 55.72 | 68.54 | 83.18 | 92.17 | 142.2 | 102.8 | 181.9 | 322.5 | 510 | 525.6 | 14.59 | 24.67 | 13.76 | 9.374 | 6.076 | 2.174 | 1
3 | 0.352 | 1000 | 2.961 | 1.704 | 870.7 | 759.1 | 637.3 | 718.4 | 787.4 | 55.95 | 68.64 | 83.33 | 92.24 | 142.6 | 102.8 | 182 | 322.5 | 510.2 | 525.3 | 14.49 | 24.68 | 13.74 | 9.283 | 6.105 | 2.13 | 1
3 | 0.352 | 1000 | 2.967 | 1.697 | 870.1 | 756.2 | 636.6 | 719.7 | 781.4 | 55.7 | 68.52 | 83.28 | 92.04 | 142 | 102.9 | 182.1 | 322.5 | 510 | 525.3 | 14.42 | 24.62 | 13.7 | 9.284 | 6.122 | 2.186 | 1
3 | 0.352 | 1000 | 2.97 | 1.697 | 870.3 | 759.1 | 635.4 | 721.9 | 781.2 | 55.66 | 68.53 | 83.44 | 92.12 | 142.4 | 102.8 | 182.1 | 322.4 | 510 | 525.5 | 14.32 | 24.52 | 13.75 | 9.345 | 6.094 | 2.149 | 1
3 | 0.352 | 1000 | 2.97 | 1.699 | 869.6 | 758.5 | 638.1 | 723.2 | 786.9 | 55.63 | 68.54 | 83.43 | 92.11 | 142.3 | 102.8 | 182.1 | 322.3 | 510.2 | 525.3 | 14.4 | 24.58 | 13.68 | 9.352 | 6.064 | 2.174 | 1
3 | 0.352 | 1000 | 2.97 | 1.7 | 869.9 | 757.5 | 638.3 | 721.7 | 776.7 | 55.72 | 68.51 | 83.3 | 92.04 | 141.9 | 102.8 | 182.1 | 322.2 | 509.9 | 525.2 | 14.54 | 24.66 | 13.63 | 9.353 | 6.064 | 2.154 | 1
3 | 0.352 | 1000 | 2.973 | 1.699 | 871.6 | 756 | 633.7 | 720.2 | 781.7 | 55.76 | 68.61 | 83.02 | 92.11 | 142.2 | 102.9 | 182.1 | 322.3 | 510.2 | 525.5 | 14.57 | 24.66 | 13.73 | 9.341 | 6.132 | 2.165 | 1
3 | 0.352 | 1000 | 2.975 | 1.696 | 870 | 755.2 | 634.9 | 719.6 | 775 | 55.54 | 68.55 | 82.74 | 92.2 | 141.6 | 103 | 182.1 | 322.2 | 510.2 | 525.4 | 14.6 | 24.58 | 13.68 | 9.306 | 6.09 | 2.153 | 1
3 | 0.352 | 1000 | 2.971 | 1.705 | 870.1 | 761 | 637.1 | 720 | 781.8 | 55.4 | 68.47 | 82.77 | 92.17 | 142.1 | 103 | 182.1 | 322.1 | 509.9 | 525.4 | 14.47 | 24.52 | 13.59 | 9.355 | 6.086 | 2.135 | 1
3 | 0.352 | 1000 | 2.968 | 1.714 | 874 | 759.5 | 633.9 | 724 | 784.5 | 55.77 | 68.54 | 82.48 | 92.01 | 141.6 | 103 | 182.1 | 322.1 | 510.1 | 525.4 | 14.37 | 24.61 | 13.67 | 9.367 | 6.108 | 2.148 | 1
3 | 0.352 | 1000 | 2.972 | 1.708 | 876.1 | 757 | 634.3 | 725.8 | 779.1 | 55.75 | 68.54 | 82.31 | 92.03 | 141.4 | 103 | 182 | 322.1 | 510.2 | 525.4 | 14.45 | 24.62 | 13.69 | 9.341 | 6.102 | 2.125 | 1
3 | 0.352 | 1000 | 2.971 | 1.706 | 874.9 | 758.2 | 636.3 | 724.7 | 784.9 | 55.62 | 68.56 | 82.18 | 92.19 | 142.4 | 103.1 | 181.9 | 322.2 | 509.9 | 525.3 | 14.49 | 24.66 | 13.64 | 9.307 | 6.098 | 2.161 | 1
3 | 0.352 | 1000 | 2.971 | 1.71 | 874.4 | 760.2 | 634.3 | 723.9 | 777.5 | 55.65 | 68.6 | 81.88 | 92.37 | 141.4 | 103.1 | 182 | 322.1 | 510.1 | 525.4 | 14.47 | 24.6 | 13.62 | 9.333 | 6.049 | 2.152 | 1
3 | 0.352 | 1000 | 2.971 | 1.714 | 874.8 | 760.8 | 634.5 | 723.2 | 784.8 | 55.58 | 68.46 | 81.57 | 92.31 | 141.3 | 103.1 | 182.1 | 322.1 | 510.2 | 525.5 | 14.37 | 24.55 | 13.62 | 9.287 | 6.078 | 2.157 | 1
3 | 0.352 | 1000 | 2.969 | 1.711 | 876.1 | 757.7 | 635.6 | 721.8 | 781.1 | 55.82 | 68.55 | 81.74 | 92.17 | 141.9 | 103.2 | 182 | 322.1 | 510 | 525.2 | 14.29 | 24.63 | 13.64 | 9.273 | 6.106 | 2.16 | 1
3 | 0.352 | 1000 | 2.968 | 1.702 | 876.5 | 756.8 | 636.3 | 720 | 779.6 | 55.85 | 68.57 | 81.53 | 92.26 | 141.4 | 103.2 | 181.9 | 322.1 | 510.1 | 525.4 | 14.39 | 24.57 | 13.61 | 9.293 | 6.138 | 2.139 | 1
3 | 0.352 | 1000 | 2.968 | 1.702 | 872.5 | 758.8 | 636.3 | 721.6 | 782.8 | 55.59 | 68.53 | 81.62 | 92.31 | 141.1 | 103.2 | 181.9 | 322.2 | 510 | 525.4 | 14.54 | 24.57 | 13.58 | 9.28 | 6.105 | 2.171 | 1
3 | 0.352 | 1000 | 2.968 | 1.712 | 872 | 761.2 | 634.6 | 723.4 | 776.8 | 55.72 | 68.6 | 82.03 | 92.18 | 140.8 | 103.3 | 181.9 | 322.1 | 510 | 525.2 | 14.58 | 24.52 | 13.66 | 9.262 | 6.113 | 2.119 | 1
3 | 0.352 | 1000 | 2.969 | 1.713 | 874.7 | 758.7 | 637 | 721.7 | 785.8 | 55.87 | 68.51 | 82.33 | 92.2 | 141 | 103.2 | 182 | 322.1 | 510.1 | 525.4 | 14.57 | 24.54 | 13.62 | 9.284 | 6.132 | 2.171 | 1
3 | 0.352 | 1000 | 2.973 | 1.706 | 873.8 | 756.6 | 637.7 | 721.7 | 778.5 | 55.61 | 68.51 | 82.08 | 92.19 | 140.8 | 103.2 | 181.9 | 322.1 | 510 | 525.4 | 14.57 | 24.66 | 13.59 | 9.391 | 6.076 | 2.139 | 1
3 | 0.352 | 1000 | 2.972 | 1.706 | 873 | 759.7 | 634.6 | 721.2 | 779 | 55.66 | 68.51 | 81.72 | 92.36 | 141.1 | 103.2 | 181.8 | 321.9 | 510.1 | 525.2 | 14.51 | 24.62 | 13.7 | 9.414 | 6.064 | 2.135 | 1
3 | 0.352 | 1000 | 2.973 | 1.709 | 871.9 | 759.3 | 635.2 | 722.4 | 784.4 | 55.85 | 68.44 | 81.44 | 92.24 | 141.5 | 103.2 | 181.8 | 321.9 | 510.1 | 525.4 | 14.47 | 24.61 | 13.71 | 9.34 | 6.046 | 2.142 | 1
3 | 0.352 | 1000 | 2.974 | 1.71 | 871.4 | 759.9 | 636.5 | 722.8 | 777.6 | 55.75 | 68.55 | 81.8 | 92.09 | 140.7 | 103.2 | 181.9 | 321.8 | 510 | 525.4 | 14.47 | 24.59 | 13.71 | 9.229 | 6.08 | 2.124 | 1
3 | 0.352 | 1000 | 2.977 | 1.703 | 875 | 757 | 633.6 | 724.1 | 784 | 55.73 | 68.55 | 81.91 | 92.18 | 140.9 | 103.2 | 182 | 321.8 | 510.1 | 525.2 | 14.41 | 24.64 | 13.73 | 9.249 | 6.169 | 2.17 | 1
3 | 0.352 | 1000 | 2.979 | 1.695 | 873.9 | 756.7 | 633.6 | 724.1 | 775.5 | 55.57 | 68.5 | 81.92 | 92.24 | 141.1 | 103.1 | 181.9 | 321.8 | 510.2 | 525.3 | 14.46 | 24.67 | 13.75 | 9.264 | 6.14 | 2.153 | 1
3 | 0.352 | 1000 | 2.975 | 1.705 | 870.3 | 762.3 | 636.5 | 723.3 | 781.2 | 55.54 | 68.55 | 82.21 | 92.25 | 141.1 | 103.2 | 181.8 | 321.7 | 509.8 | 525.6 | 14.46 | 24.6 | 13.79 | 9.262 | 6.107 | 2.184 | 1
3 | 0.352 | 1000 | 2.973 | 1.715 | 872.2 | 760.6 | 636.8 | 723.9 | 782.8 | 55.9 | 68.52 | 82.62 | 92.29 | 140.5 | 103.1 | 181.7 | 321.7 | 510 | 525.1 | 14.4 | 24.6 | 13.76 | 9.298 | 6.102 | 2.139 | 1
3 | 0.352 | 1000 | 2.973 | 1.711 | 875.6 | 759.6 | 635.5 | 722.2 | 777.8 | 55.85 | 68.53 | 82.95 | 92.43 | 141.3 | 103.1 | 181.7 | 321.7 | 510.2 | 525.4 | 14.45 | 24.52 | 13.77 | 9.36 | 6.127 | 2.163 | 1
3 | 0.352 | 1000 | 2.973 | 1.708 | 876.5 | 759 | 635.9 | 721.8 | 785 | 55.67 | 68.5 | 82.76 | 92.4 | 141.2 | 103.1 | 181.7 | 321.7 | 509.9 | 525.6 | 14.5 | 24.57 | 13.8 | 9.294 | 6.104 | 2.162 | 1
3 | 0.352 | 1000 | 2.971 | 1.709 | 875.5 | 759.2 | 639.8 | 722.2 | 776.1 | 55.69 | 68.47 | 82.81 | 92.27 | 140.2 | 103.1 | 181.7 | 321.6 | 510.1 | 525.2 | 14.54 | 24.63 | 13.7 | 9.331 | 6.096 | 2.129 | 1
3 | 0.352 | 1000 | 2.97 | 1.713 | 873.8 | 761 | 639.6 | 723.5 | 781.9 | 55.71 | 68.57 | 82.75 | 92.21 | 141.4 | 103.1 | 181.7 | 321.6 | 510.2 | 525.4 | 14.59 | 24.6 | 13.66 | 9.446 | 6.089 | 2.162 | 1
3 | 0.352 | 1000 | 2.97 | 1.712 | 875.9 | 758.6 | 635.2 | 724.7 | 780.4 | 55.86 | 68.61 | 82.92 | 92.29 | 140.4 | 103.1 | 181.7 | 321.7 | 510.1 | 525.5 | 14.51 | 24.62 | 13.75 | 9.414 | 6.07 | 2.146 | 1
3 | 0.352 | 1000 | 2.973 | 1.706 | 877.2 | 759.8 | 635.8 | 724.9 | 778 | 55.84 | 68.55 | 83.12 | 92.4 | 140.5 | 103 | 181.7 | 321.7 | 510.2 | 525.2 | 14.55 | 24.58 | 13.72 | 9.349 | 6.125 | 2.151 | 1
3 | 0.352 | 1000 | 2.971 | 1.704 | 874.2 | 759.8 | 637.9 | 725 | 783.4 | 55.54 | 68.5 | 83.19 | 92.3 | 141 | 103.1 | 181.7 | 321.8 | 510.2 | 525.3 | 14.63 | 24.62 | 13.66 | 9.312 | 6.057 | 2.132 | 1
3 | 0.352 | 1000 | 2.971 | 1.712 | 873.8 | 758.9 | 635.9 | 724.2 | 779.9 | 55.79 | 68.53 | 83 | 92.2 | 140.1 | 103.1 | 181.7 | 321.7 | 510 | 525.6 | 14.52 | 24.63 | 13.69 | 9.326 | 6.041 | 2.148 | 1
3 | 0.352 | 1000 | 2.978 | 1.712 | 876.2 | 759.2 | 635.3 | 725 | 787.2 | 55.96 | 68.63 | 83.02 | 92.26 | 140.9 | 103.1 | 181.7 | 321.6 | 510.1 | 525.2 | 14.47 | 24.59 | 13.69 | 9.286 | 6.048 | 2.151 | 1
3 | 0.352 | 1000 | 2.981 | 1.703 | 875.2 | 757.5 | 635.3 | 725.7 | 777.6 | 55.65 | 68.57 | 83.07 | 92.41 | 140.4 | 103.1 | 181.6 | 321.7 | 510.1 | 525.4 | 14.47 | 24.6 | 13.69 | 9.272 | 6.073 | 2.097 | 1
3 | 0.352 | 1000 | 2.98 | 1.706 | 872.7 | 760.2 | 633.9 | 725.4 | 777.1 | 55.64 | 68.57 | 83.06 | 92.39 | 140.7 | 103.1 | 181.6 | 321.6 | 510.1 | 525.6 | 14.44 | 24.53 | 13.66 | 9.318 | 6.09 | 2.186 | 1
3 | 0.352 | 1000 | 2.978 | 1.71 | 873.4 | 758.6 | 634.7 | 726.3 | 783.9 | 55.82 | 68.61 | 82.97 | 92.39 | 140.9 | 103.1 | 181.7 | 321.6 | 510 | 525.2 | 14.46 | 24.57 | 13.64 | 9.262 | 6.045 | 2.131 | 1
3 | 0.352 | 1000 | 2.977 | 1.709 | 874.8 | 757.1 | 635.5 | 726 | 778.8 | 55.89 | 68.51 | 82.65 | 92.33 | 140.1 | 103 | 181.7 | 321.5 | 509.9 | 525.3 | 14.47 | 24.62 | 13.66 | 9.153 | 6.093 | 2.158 | 1
3 | 0.352 | 1000 | 2.979 | 1.706 | 877.1 | 758.2 | 635.6 | 724 | 785.2 | 55.96 | 68.62 | 82.28 | 92.38 | 141.2 | 103 | 181.8 | 321.5 | 510 | 525.5 | 14.44 | 24.7 | 13.59 | 9.188 | 6.097 | 2.142 | 1
3 | 0.352 | 1000 | 2.98 | 1.7 | 877.2 | 757.8 | 635.8 | 721.3 | 775.8 | 55.78 | 68.61 | 82.1 | 92.54 | 140.8 | 103 | 181.7 | 321.6 | 510.1 | 525.3 | 14.48 | 24.67 | 13.56 | 9.246 | 6.098 | 2.152 | 1
3 | 0.352 | 1000 | 2.982 | 1.706 | 874.5 | 760.4 | 635.9 | 722.8 | 779.2 | 55.46 | 68.49 | 81.86 | 92.41 | 140.6 | 103 | 181.6 | 321.4 | 509.8 | 525.4 | 14.5 | 24.56 | 13.66 | 9.269 | 6.12 | 2.139 | 1
3 | 0.352 | 1000 | 2.98 | 1.716 | 876.4 | 758.1 | 639.3 | 724.5 | 783.1 | 55.82 | 68.58 | 82.14 | 92.4 | 141.1 | 103 | 181.7 | 321.5 | 510 | 525.5 | 14.47 | 24.67 | 13.66 | 9.296 | 6.126 | 2.139 | 1
3 | 0.352 | 1000 | 2.98 | 1.709 | 878.4 | 757.8 | 638.3 | 724.6 | 778.7 | 56.07 | 68.62 | 81.96 | 92.42 | 141 | 103 | 181.7 | 321.4 | 510.1 | 525.4 | 14.5 | 24.72 | 13.62 | 9.261 | 6.133 | 2.166 | 1
3 | 0.352 | 1000 | 2.979 | 1.707 | 875.9 | 760.3 | 633.8 | 724.5 | 785.2 | 55.82 | 68.56 | 81.89 | 92.41 | 140.9 | 102.9 | 181.6 | 321.5 | 509.8 | 525.4 | 14.55 | 24.73 | 13.71 | 9.29 | 6.132 | 2.132 | 1
3 | 0.352 | 1000 | 2.977 | 1.711 | 877 | 759.7 | 636.8 | 724.7 | 776.6 | 55.76 | 68.57 | 82.1 | 92.39 | 141 | 103 | 181.6 | 321.5 | 510 | 525.4 | 14.51 | 24.67 | 13.73 | 9.357 | 6.103 | 2.155 | 1
3 | 0.352 | 1000 | 2.976 | 1.714 | 878.3 | 760.5 | 639.8 | 725.1 | 783.7 | 55.82 | 68.57 | 81.62 | 92.34 | 141.8 | 103 | 181.5 | 321.4 | 510.1 | 525.3 | 14.51 | 24.55 | 13.71 | 9.293 | 6.096 | 2.145 | 1
3 | 0.352 | 1000 | 2.971 | 1.712 | 879.8 | 758.3 | 636.1 | 723.5 | 782.1 | 55.98 | 68.59 | 81.43 | 92.36 | 141.6 | 102.9 | 181.6 | 321.4 | 509.9 | 525.3 | 14.47 | 24.7 | 13.77 | 9.286 | 6.082 | 2.14 | 1
3 | 0.352 | 1000 | 2.968 | 1.705 | 882 | 757.3 | 634.3 | 724.4 | 778.2 | 56.01 | 68.6 | 81.28 | 92.41 | 141.9 | 102.9 | 181.6 | 321.5 | 510.1 | 525.5 | 14.43 | 24.72 | 13.73 | 9.315 | 6.126 | 2.161 | 1
3 | 0.352 | 1000 | 2.968 | 1.703 | 876.5 | 758.5 | 635.2 | 726 | 784.1 | 55.75 | 68.44 | 81.22 | 92.47 | 142.4 | 103 | 181.5 | 321.5 | 510.1 | 525.4 | 14.55 | 24.68 | 13.69 | 9.38 | 6.078 | 2.142 | 1
3 | 0.352 | 1000 | 2.97 | 1.71 | 873.8 | 760.1 | 635.9 | 726.6 | 779.1 | 55.9 | 68.47 | 81.5 | 92.46 | 141.8 | 103 | 181.5 | 321.5 | 509.9 | 525.2 | 14.5 | 24.62 | 13.73 | 9.336 | 6.063 | 2.178 | 1
3 | 0.352 | 1000 | 2.974 | 1.712 | 875.9 | 759.5 | 636.2 | 727.5 | 787 | 56.06 | 68.53 | 81.75 | 92.36 | 142.3 | 103 | 181.5 | 321.4 | 510.1 | 525.4 | 14.47 | 24.59 | 13.7 | 9.306 | 6.043 | 2.149 | 1
3 | 0.352 | 1000 | 2.975 | 1.706 | 875.8 | 757.1 | 635.3 | 726.8 | 777 | 55.82 | 68.57 | 81.71 | 92.38 | 141.7 | 103 | 181.4 | 321.4 | 510.1 | 525.4 | 14.49 | 24.74 | 13.71 | 9.274 | 6.089 | 2.177 | 1
3 | 0.352 | 1000 | 2.972 | 1.704 | 874.4 | 758.3 | 637.1 | 725.2 | 776.6 | 55.77 | 68.6 | 82.11 | 92.45 | 142.4 | 102.9 | 181.4 | 321.4 | 510 | 525.2 | 14.43 | 24.72 | 13.69 | 9.306 | 6.093 | 2.154 | 1
3 | 0.352 | 1000 | 2.965 | 1.709 | 872.5 | 757.8 | 637.6 | 724.2 | 783.5 | 55.89 | 68.51 | 82.45 | 92.48 | 142.3 | 103 | 181.5 | 321.3 | 510.1 | 525.5 | 14.45 | 24.65 | 13.69 | 9.337 | 6.074 | 2.174 | 1
3 | 0.352 | 1000 | 2.966 | 1.711 | 872.9 | 758.7 | 636 | 725 | 779.2 | 55.91 | 68.54 | 82.9 | 92.5 | 141.4 | 103 | 181.5 | 321.2 | 509.9 | 525.4 | 14.45 | 24.6 | 13.75 | 9.254 | 6.092 | 2.155 | 1
3 | 0.352 | 1000 | 2.968 | 1.71 | 875.5 | 759.1 | 638.5 | 725.4 | 785 | 55.98 | 68.56 | 83.1 | 92.56 | 142.6 | 102.9 | 181.5 | 321.2 | 509.9 | 525.2 | 14.42 | 24.63 | 13.66 | 9.24 | 6.138 | 2.152 | 1
3 | 0.352 | 1000 | 2.972 | 1.705 | 876.5 | 756 | 638.2 | 724 | 776.3 | 55.87 | 68.49 | 83.11 | 92.48 | 141.6 | 102.9 | 181.4 | 321.3 | 510 | 525.4 | 14.52 | 24.7 | 13.67 | 9.296 | 6.117 | 2.165 | 1
3 | 0.352 | 1000 | 2.973 | 1.705 | 873.7 | 759.2 | 635.9 | 724.3 | 782.8 | 55.65 | 68.55 | 83.14 | 92.39 | 141.6 | 102.9 | 181.4 | 321.1 | 509.8 | 525.4 | 14.55 | 24.63 | 13.77 | 9.319 | 6.078 | 2.132 | 1
3 | 0.352 | 1000 | 2.979 | 1.715 | 873.3 | 759 | 637.3 | 724 | 781.7 | 55.87 | 68.59 | 83.48 | 92.43 | 142.4 | 103 | 181.5 | 321.2 | 509.9 | 525.2 | 14.49 | 24.64 | 13.67 | 9.336 | 6.091 | 2.164 | 1
3 | 0.352 | 1000 | 2.989 | 1.713 | 874.8 | 759 | 637.1 | 723.4 | 776.2 | 55.89 | 68.6 | 83.57 | 92.43 | 141.7 | 102.9 | 181.5 | 321.2 | 510 | 525.5 | 14.49 | 24.6 | 13.64 | 9.333 | 6.094 | 2.16 | 1
3 | 0.352 | 1000 | 2.992 | 1.708 | 871.8 | 759.2 | 634.5 | 722.8 | 783.8 | 55.7 | 68.57 | 83.42 | 92.39 | 141.8 | 102.9 | 181.4 | 321.1 | 509.7 | 525.5 | 14.5 | 24.61 | 13.68 | 9.296 | 6.125 | 2.152 | 1
3 | 0.352 | 1000 | 2.99 | 1.711 | 871.8 | 757.6 | 633.5 | 724.2 | 778.2 | 55.75 | 68.5 | 83.09 | 92.34 | 141.8 | 102.9 | 181.3 | 321.1 | 509.9 | 525.3 | 14.47 | 24.66 | 13.64 | 9.294 | 6.108 | 2.15 | 1
3 | 0.352 | 1000 | 2.985 | 1.715 | 874.6 | 760.2 | 634.5 | 724.9 | 783.5 | 55.83 | 68.58 | 83.03 | 92.35 | 141.9 | 102.9 | 181.3 | 321.1 | 510 | 525.4 | 14.43 | 24.63 | 13.66 | 9.293 | 6.075 | 2.15 | 1
3 | 0.352 | 1000 | 2.983 | 1.715 | 876.1 | 759.3 | 634.8 | 724.7 | 780.5 | 55.81 | 68.59 | 83.05 | 92.38 | 141.6 | 102.9 | 181.4 | 321.3 | 509.7 | 525.4 | 14.41 | 24.71 | 13.59 | 9.282 | 6.086 | 2.156 | 1
3 | 0.352 | 1000 | 2.975 | 1.71 | 879.6 | 758.9 | 633.6 | 724.8 | 777 | 55.78 | 68.6 | 82.76 | 92.4 | 142.1 | 102.8 | 181.4 | 321.4 | 510 | 525.2 | 14.4 | 24.64 | 13.57 | 9.311 | 6.08 | 2.108 | 1
3 | 0.352 | 1000 | 2.972 | 1.705 | 878 | 758.8 | 634 | 724.6 | 784.9 | 55.58 | 68.56 | 82.66 | 92.36 | 142.1 | 102.8 | 181.3 | 321.4 | 510 | 525.4 | 14.49 | 24.62 | 13.66 | 9.292 | 6.1 | 2.173 | 1
3 | 0.352 | 1000 | 2.972 | 1.713 | 877 | 759.6 | 638.7 | 725.6 | 779.3 | 55.73 | 68.49 | 82.36 | 92.3 | 141.5 | 102.9 | 181.3 | 321.4 | 509.7 | 525.5 | 14.47 | 24.65 | 13.64 | 9.251 | 6.087 | 2.121 | 1
3 | 0.352 | 1000 | 2.969 | 1.715 | 879.9 | 762.3 | 637.6 | 725.4 | 787.7 | 56.11 | 68.61 | 82.13 | 92.42 | 141.9 | 102.9 | 181.4 | 321.3 | 509.9 | 525.2 | 14.42 | 24.62 | 13.65 | 9.312 | 6.082 | 2.155 | 1
3 | 0.352 | 1000 | 2.967 | 1.707 | 877.9 | 759.9 | 634.3 | 726.1 | 776.5 | 55.91 | 68.6 | 81.89 | 92.39 | 141.8 | 102.9 | 181.4 | 321.5 | 510 | 525.3 | 14.49 | 24.66 | 13.72 | 9.255 | 6.106 | 2.127 | 1
3 | 0.352 | 1000 | 2.966 | 1.706 | 876.2 | 761 | 637.9 | 726.5 | 776.2 | 55.78 | 68.44 | 81.75 | 92.39 | 142.2 | 102.9 | 181.4 | 321.6 | 509.8 | 525.5 | 14.47 | 24.58 | 13.69 | 9.252 | 6.098 | 2.159 | 1
3 | 0.352 | 1000 | 2.966 | 1.708 | 875 | 760.5 | 639.5 | 725.3 | 784.3 | 55.88 | 68.52 | 81.68 | 92.49 | 141.6 | 102.9 | 181.4 | 321.6 | 509.9 | 525.2 | 14.48 | 24.6 | 13.64 | 9.246 | 6.107 | 2.134 | 1
3 | 0.352 | 1000 | 2.967 | 1.708 | 872.8 | 758.9 | 634.8 | 724.9 | 778.8 | 55.9 | 68.58 | 81.54 | 92.48 | 142.3 | 102.8 | 181.4 | 321.6 | 509.9 | 525.4 | 14.51 | 24.69 | 13.69 | 9.254 | 6.078 | 2.168 | 1
3 | 0.352 | 1000 | 2.967 | 1.705 | 873.9 | 759.7 | 634 | 723.6 | 787 | 55.99 | 68.5 | 81.61 | 92.46 | 142.1 | 102.8 | 181.5 | 321.7 | 509.9 | 525.5 | 14.44 | 24.73 | 13.7 | 9.304 | 6.065 | 2.157 | 1
3 | 0.352 | 1000 | 2.97 | 1.699 | 873.6 | 757.4 | 635.1 | 722.4 | 780.1 | 55.86 | 68.57 | 82.1 | 92.33 | 141.4 | 102.8 | 181.5 | 321.8 | 510.1 | 525.2 | 14.5 | 24.79 | 13.67 | 9.237 | 6.117 | 2.125 | 1
3 | 0.352 | 1000 | 2.974 | 1.702 | 869.4 | 761.3 | 633.8 | 722.9 | 782.2 | 55.53 | 68.59 | 82.25 | 92.41 | 142.6 | 102.8 | 181.6 | 321.7 | 509.9 | 525.4 | 14.54 | 24.63 | 13.73 | 9.278 | 6.145 | 2.162 | 1
3 | 0.352 | 1000 | 2.978 | 1.71 | 869.5 | 761.5 | 634.1 | 723.5 | 778.2 | 55.86 | 68.63 | 82.37 | 92.38 | 141.8 | 102.8 | 181.6 | 321.6 | 509.9 | 525.5 | 14.46 | 24.66 | 13.73 | 9.305 | 6.075 | 2.132 | 1
3 | 0.352 | 1000 | 2.981 | 1.707 | 872.5 | 759 | 633.8 | 722.8 | 778.2 | 55.89 | 68.62 | 82.19 | 92.39 | 141.5 | 102.7 | 181.5 | 321.7 | 510 | 525.2 | 14.5 | 24.75 | 13.73 | 9.403 | 6 | 2.156 | 1
3 | 0.352 | 1000 | 2.984 | 1.7 | 873.6 | 760.6 | 635.5 | 725.4 | 783.7 | 55.56 | 68.49 | 82.02 | 92.4 | 142.8 | 102.7 | 181.5 | 321.6 | 509.8 | 525.4 | 14.51 | 24.72 | 13.72 | 9.442 | 6.012 | 2.136 | 1
3 | 0.352 | 1000 | 2.985 | 1.702 | 872.8 | 760 | 636.4 | 729.9 | 776.3 | 55.63 | 68.53 | 81.8 | 92.31 | 141.5 | 102.8 | 181.6 | 321.6 | 510 | 525.5 | 14.49 | 24.68 | 13.71 | 9.31 | 6.078 | 2.152 | 1
3 | 0.352 | 1000 | 2.984 | 1.706 | 872.5 | 762 | 635 | 729.2 | 787 | 55.68 | 68.56 | 81.94 | 92.41 | 141.9 | 102.8 | 181.6 | 321.5 | 510 | 525.2 | 14.47 | 24.55 | 13.76 | 9.222 | 6.095 | 2.124 | 1
3 | 0.352 | 1000 | 2.985 | 1.708 | 874.5 | 760.2 | 638.1 | 727.6 | 779.8 | 55.7 | 68.49 | 82.07 | 92.49 | 141.7 | 102.8 | 181.7 | 321.5 | 509.7 | 525.3 | 14.4 | 24.68 | 13.73 | 9.292 | 6.073 | 2.1 | 1
3 | 0.352 | 1000 | 2.981 | 1.704 | 879 | 757.5 | 637.8 | 727.3 | 777.1 | 55.74 | 68.52 | 82.36 | 92.64 | 141.6 | 102.7 | 181.6 | 321.6 | 509.8 | 525.6 | 14.39 | 24.79 | 13.73 | 9.334 | 6.07 | 2.17 | 1
3 | 0.352 | 1000 | 2.978 | 1.698 | 878.8 | 759.2 | 635.3 | 728.1 | 783.6 | 55.64 | 68.47 | 82.56 | 92.64 | 142.3 | 102.8 | 181.5 | 321.6 | 509.8 | 525.2 | 14.5 | 24.72 | 13.75 | 9.234 | 6.084 | 2.106 | 1
3 | 0.352 | 1000 | 2.979 | 1.708 | 875.2 | 761 | 639.4 | 728.6 | 778.1 | 55.59 | 68.56 | 82.56 | 92.51 | 141.6 | 102.9 | 181.5 | 321.7 | 509.6 | 525.3 | 14.49 | 24.72 | 13.74 | 9.234 | 6.099 | 2.168 | 1
3 | 0.352 | 1000 | 2.983 | 1.717 | 877 | 762.1 | 640.1 | 727.4 | 786 | 55.91 | 68.59 | 82.87 | 92.59 | 142.2 | 102.8 | 181.6 | 321.6 | 509.8 | 525.5 | 14.46 | 24.67 | 13.74 | 9.296 | 6.111 | 2.146 | 1
3 | 0.352 | 1000 | 2.984 | 1.707 | 877.5 | 758.3 | 635.4 | 727.4 | 777.7 | 55.89 | 68.49 | 82.8 | 92.64 | 142.1 | 102.8 | 181.6 | 321.7 | 509.8 | 525.2 | 14.51 | 24.71 | 13.75 | 9.272 | 6.091 | 2.163 | 1
3 | 0.352 | 1000 | 2.979 | 1.703 | 875.5 | 758.5 | 635.9 | 726.6 | 776.3 | 55.71 | 68.56 | 82.78 | 92.62 | 141.7 | 102.9 | 181.5 | 321.7 | 509.6 | 525.3 | 14.5 | 24.69 | 13.7 | 9.254 | 6.093 | 2.141 | 1
3 | 0.352 | 1000 | 2.977 | 1.708 | 876.2 | 761.2 | 638.3 | 727.3 | 782.8 | 55.91 | 68.59 | 82.78 | 92.53 | 142.3 | 102.9 | 181.5 | 321.6 | 509.7 | 525.6 | 14.47 | 24.65 | 13.66 | 9.219 | 6.082 | 2.16 | 1
3 | 0.352 | 1000 | 2.976 | 1.71 | 876.1 | 760.8 | 637.2 | 728.3 | 779.4 | 55.88 | 68.56 | 83.01 | 92.6 | 142.2 | 102.9 | 181.6 | 321.7 | 509.8 | 525.3 | 14.47 | 24.6 | 13.66 | 9.16 | 6.145 | 2.166 | 1
3 | 0.352 | 1000 | 2.977 | 1.707 | 878 | 759.1 | 635.1 | 728.1 | 783.6 | 55.94 | 68.58 | 82.99 | 92.73 | 142.3 | 102.9 | 181.7 | 321.7 | 509.7 | 525.3 | 14.43 | 24.59 | 13.62 | 9.22 | 6.147 | 2.116 | 1
3 | 0.352 | 1000 | 2.97 | 1.699 | 879.2 | 756 | 633.9 | 725.9 | 778.3 | 55.93 | 68.47 | 82.97 | 92.55 | 141.7 | 102.9 | 181.7 | 321.8 | 509.8 | 525.5 | 14.47 | 24.7 | 13.64 | 9.271 | 6.1 | 2.157 | 1
3 | 0.352 | 1000 | 2.964 | 1.698 | 874.9 | 759.3 | 636.7 | 725.3 | 782.6 | 55.69 | 68.52 | 83.15 | 92.38 | 142.3 | 102.9 | 181.7 | 321.7 | 509.7 | 525.3 | 14.6 | 24.69 | 13.62 | 9.286 | 6.088 | 2.133 | 1
3 | 0.352 | 1000 | 2.968 | 1.708 | 875.2 | 761.7 | 637.2 | 725.6 | 779.9 | 55.97 | 68.57 | 83.32 | 92.46 | 141.9 | 103 | 181.7 | 321.7 | 509.8 | 525.3 | 14.54 | 24.71 | 13.62 | 9.271 | 6.123 | 2.141 | 1
3 | 0.352 | 1000 | 2.972 | 1.707 | 874.3 | 759.2 | 633.9 | 723.7 | 777.2 | 56.09 | 68.46 | 83.18 | 92.49 | 141.8 | 103 | 181.7 | 321.7 | 509.9 | 525.4 | 14.57 | 24.69 | 13.67 | 9.265 | 6.113 | 2.125 | 1
3 | 0.352 | 1000 | 2.973 | 1.703 | 873.2 | 758.1 | 636.8 | 724.1 | 782 | 55.78 | 68.51 | 83.15 | 92.42 | 142.6 | 102.9 | 181.7 | 321.7 | 509.7 | 525.4 | 14.59 | 24.64 | 13.63 | 9.282 | 6.143 | 2.128 | 1
3 | 0.352 | 1000 | 2.975 | 1.703 | 873.4 | 757.8 | 638.6 | 725.2 | 775 | 55.78 | 68.54 | 83.01 | 92.44 | 141.8 | 102.9 | 181.7 | 321.7 | 509.8 | 525.3 | 14.49 | 24.71 | 13.6 | 9.305 | 6.083 | 2.132 | 1
3 | 0.352 | 1000 | 2.976 | 1.705 | 871.6 | 760.9 | 635.6 | 725.2 | 785 | 55.85 | 68.53 | 82.57 | 92.37 | 142 | 102.9 | 181.7 | 321.7 | 509.9 | 525.5 | 14.49 | 24.64 | 13.64 | 9.288 | 6.107 | 2.147 | 1
3 | 0.352 | 1000 | 2.975 | 1.706 | 872 | 759.9 | 637.2 | 724.1 | 781.1 | 55.87 | 68.5 | 82.25 | 92.45 | 141.8 | 102.9 | 181.7 | 321.7 | 509.7 | 525.3 | 14.43 | 24.65 | 13.66 | 9.3 | 6.114 | 2.154 | 1
3 | 0.352 | 1000 | 2.975 | 1.702 | 873.4 | 756.8 | 637.5 | 722.9 | 778.2 | 55.81 | 68.51 | 82.31 | 92.51 | 142.2 | 102.9 | 181.7 | 321.8 | 510 | 525.4 | 14.4 | 24.63 | 13.66 | 9.375 | 6.161 | 2.131 | 1
3 | 0.352 | 1000 | 2.978 | 1.702 | 873.6 | 757.3 | 634.1 | 722.3 | 782.9 | 55.55 | 68.59 | 82 | 92.44 | 142.5 | 102.9 | 181.7 | 321.7 | 510 | 525.4 | 14.54 | 24.6 | 13.68 | 9.344 | 6.1 | 2.178 | 1
3 | 0.352 | 1000 | 2.98 | 1.708 | 872.3 | 759.3 | 634.7 | 723 | 775.8 | 55.53 | 68.58 | 81.73 | 92.39 | 141.9 | 103 | 181.7 | 321.7 | 509.7 | 525.4 | 14.5 | 24.68 | 13.69 | 9.295 | 6.107 | 2.147 | 1
3 | 0.352 | 1000 | 2.975 | 1.712 | 873.6 | 761.1 | 636.2 | 724.7 | 784.4 | 55.89 | 68.57 | 81.76 | 92.42 | 143 | 102.9 | 181.7 | 321.7 | 510 | 525.3 | 14.45 | 24.69 | 13.68 | 9.278 | 6.126 | 2.162 | 1
3 | 0.352 | 1000 | 2.974 | 1.706 | 875.4 | 758.8 | 636.5 | 724.7 | 775.7 | 55.84 | 68.56 | 81.86 | 92.43 | 142.1 | 103 | 181.6 | 321.8 | 510 | 525.4 | 14.49 | 24.72 | 13.65 | 9.33 | 6.123 | 2.143 | 1
3 | 0.352 | 1000 | 2.978 | 1.703 | 873.3 | 760.4 | 635.5 | 724 | 776.7 | 55.61 | 68.51 | 81.93 | 92.39 | 142.3 | 103 | 181.6 | 321.8 | 509.8 | 525.4 | 14.51 | 24.6 | 13.69 | 9.38 | 6.08 | 2.161 | 1
3 | 0.352 | 1000 | 2.978 | 1.711 | 871.3 | 761.1 | 634.2 | 727 | 781.4 | 55.73 | 68.54 | 81.55 | 92.26 | 143.1 | 103 | 181.6 | 321.7 | 510 | 525.2 | 14.55 | 24.64 | 13.76 | 9.3 | 6.044 | 2.156 | 1
3 | 0.352 | 1000 | 2.978 | 1.711 | 872.3 | 759.9 | 638.1 | 728 | 778.1 | 55.85 | 68.58 | 81.37 | 92.36 | 142.2 | 103 | 181.7 | 321.8 | 510.1 | 525.4 | 14.54 | 24.79 | 13.72 | 9.244 | 6.074 | 2.131 | 1
3 | 0.352 | 1000 | 2.979 | 1.706 | 877.1 | 761 | 638.4 | 726.6 | 785.4 | 55.85 | 68.46 | 81.34 | 92.49 | 142.3 | 102.9 | 181.7 | 321.9 | 509.9 | 525.4 | 14.5 | 24.72 | 13.71 | 9.296 | 6.07 | 2.153 | 1
3 | 0.352 | 1000 | 2.98 | 1.701 | 880.6 | 758.7 | 634.2 | 725.1 | 777.2 | 55.85 | 68.53 | 81.49 | 92.46 | 142.6 | 103 | 181.6 | 322 | 509.9 | 525.2 | 14.48 | 24.72 | 13.77 | 9.375 | 6.094 | 2.121 | 1
3 | 0.352 | 1000 | 2.979 | 1.702 | 873.5 | 762.6 | 636.6 | 726.1 | 783 | 55.59 | 68.53 | 81.61 | 92.36 | 142.5 | 103 | 181.6 | 322 | 509.9 | 525.4 | 14.58 | 24.54 | 13.74 | 9.419 | 6.081 | 2.184 | 1
3 | 0.352 | 1000 | 2.978 | 1.715 | 872.4 | 762.8 | 639.5 | 727.2 | 781.7 | 55.72 | 68.54 | 81.86 | 92.52 | 142.4 | 103 | 181.6 | 321.9 | 509.9 | 525.4 | 14.52 | 24.53 | 13.72 | 9.343 | 6.031 | 2.109 | 1
3 | 0.352 | 1000 | 2.983 | 1.71 | 876.8 | 758.6 | 636.2 | 726.4 | 776.3 | 55.97 | 68.61 | 82.1 | 92.65 | 142.7 | 103 | 181.7 | 322.1 | 510 | 525.2 | 14.47 | 24.64 | 13.73 | 9.29 | 6.087 | 2.185 | 1
3 | 0.352 | 1000 | 2.982 | 1.699 | 875.4 | 760.6 | 636.5 | 726.4 | 780.8 | 55.74 | 68.54 | 82.63 | 92.48 | 142.9 | 103 | 181.7 | 322.1 | 509.8 | 525.4 | 14.53 | 24.58 | 13.7 | 9.341 | 6.132 | 2.145 | 1
3 | 0.352 | 1000 | 2.972 | 1.703 | 874.4 | 762.5 | 638.8 | 726.2 | 776 | 55.72 | 68.55 | 82.79 | 92.37 | 142.3 | 103 | 181.6 | 322 | 509.9 | 525.6 | 14.48 | 24.64 | 13.71 | 9.375 | 6.109 | 2.146 | 1
3 | 0.352 | 1000 | 2.971 | 1.708 | 874.3 | 765.5 | 636.9 | 725.8 | 787 | 55.75 | 68.61 | 82.94 | 92.56 | 142.5 | 103 | 181.7 | 321.9 | 509.9 | 525.3 | 14.44 | 24.54 | 13.69 | 9.285 | 6.029 | 2.154 | 1
3 | 0.352 | 1000 | 2.973 | 1.709 | 875.5 | 761.8 | 635.4 | 724.4 | 782.3 | 55.81 | 68.56 | 83.02 | 92.58 | 142.5 | 103 | 181.8 | 321.9 | 509.7 | 525.4 | 14.41 | 24.54 | 13.67 | 9.319 | 6.017 | 2.14 | 1
3 | 0.352 | 1000 | 2.977 | 1.702 | 879.7 | 758.6 | 635.1 | 728 | 776.4 | 55.99 | 68.59 | 83.28 | 92.4 | 142.5 | 102.9 | 181.8 | 322 | 509.9 | 525.5 | 14.35 | 24.71 | 13.71 | 9.289 | 6.061 | 2.145 | 1
3 | 0.352 | 1000 | 2.978 | 1.694 | 876 | 761.3 | 636.1 | 730.9 | 784.3 | 55.68 | 68.68 | 83.38 | 92.42 | 142.7 | 103 | 181.9 | 322 | 509.9 | 525.2 | 14.48 | 24.7 | 13.65 | 9.26 | 6.04 | 2.11 | 1
3 | 0.352 | 1000 | 2.979 | 1.701 | 871.7 | 762.6 | 636.6 | 729.4 | 778.4 | 55.51 | 68.51 | 83.4 | 92.55 | 143 | 103.1 | 181.8 | 322 | 509.5 | 525.4 | 14.52 | 24.69 | 13.63 | 9.235 | 6.055 | 2.157 | 1
3 | 0.352 | 1000 | 2.981 | 1.708 | 873.9 | 763.1 | 634.2 | 727.5 | 785.2 | 56 | 68.57 | 83.37 | 92.61 | 142.7 | 103 | 181.8 | 321.9 | 509.7 | 525.4 | 14.47 | 24.57 | 13.67 | 9.196 | 6.08 | 2.115 | 1
3 | 0.352 | 1000 | 2.976 | 1.702 | 873.3 | 758.7 | 636.3 | 724.9 | 776.5 | 55.82 | 68.56 | 83.3 | 92.64 | 142 | 103 | 181.8 | 321.9 | 509.8 | 525.2 | 14.56 | 24.58 | 13.6 | 9.25 | 6.146 | 2.125 | 1
3 | 0.352 | 1000 | 2.972 | 1.699 | 873.1 | 758.2 | 636.9 | 723 | 779.3 | 55.67 | 68.57 | 83.11 | 92.55 | 142.9 | 103 | 181.8 | 322 | 509.5 | 525.4 | 14.55 | 24.67 | 13.57 | 9.276 | 6.145 | 2.148 | 1
3 | 0.352 | 1000 | 2.973 | 1.704 | 873.4 | 762.7 | 634 | 722.9 | 781.5 | 55.88 | 68.56 | 83 | 92.52 | 142.4 | 103 | 181.9 | 321.8 | 509.7 | 525.5 | 14.5 | 24.63 | 13.7 | 9.298 | 6.109 | 2.13 | 1
3 | 0.352 | 1000 | 2.971 | 1.708 | 873.8 | 760.7 | 636.9 | 724.7 | 777.2 | 55.85 | 68.51 | 83 | 92.6 | 142.2 | 103 | 181.9 | 321.8 | 509.7 | 525.2 | 14.47 | 24.61 | 13.7 | 9.307 | 6.093 | 2.156 | 1
3 | 0.352 | 1000 | 2.967 | 1.708 | 875.5 | 761.2 | 638.3 | 725.4 | 787.8 | 55.75 | 68.55 | 82.57 | 92.58 | 143.1 | 103 | 181.8 | 321.8 | 509.6 | 525.6 | 14.4 | 24.59 | 13.66 | 9.256 | 6.093 | 2.117 | 1
3 | 0.352 | 1000 | 2.964 | 1.703 | 878 | 758.3 | 634.7 | 725 | 776.6 | 55.73 | 68.57 | 82.18 | 92.39 | 142.1 | 103 | 181.8 | 321.8 | 509.8 | 527.6 | 14.46 | 24.7 | 13.68 | 9.275 | 6.128 | 2.121 | 1
3 | 0.352 | 1000 | 2.969 | 1.699 | 874.7 | 759.2 | 636 | 725.1 | 779.9 | 55.65 | 68.49 | 81.8 | 92.44 | 142.7 | 103 | 181.8 | 321.8 | 509.9 | 531 | 14.55 | 24.71 | 13.68 | 9.281 | 6.101 | 2.091 | 1
3 | 0.352 | 1000 | 2.971 | 1.71 | 871.4 | 761.2 | 638.4 | 724.7 | 780.8 | 55.82 | 68.53 | 81.37 | 92.57 | 142.1 | 103.1 | 181.9 | 321.8 | 510.9 | 537 | 14.44 | 24.68 | 13.69 | 9.334 | 6.117 | 2.132 | 1
3 | 0.352 | 1000 | 2.97 | 1.71 | 873.3 | 756.8 | 636.2 | 725.5 | 776.7 | 55.94 | 68.5 | 81.3 | 92.38 | 142.3 | 103.1 | 181.9 | 321.9 | 514 | 544.7 | 14.45 | 24.63 | 13.63 | 9.312 | 6.144 | 2.12 | 1
3 | 0.352 | 1000 | 2.974 | 1.703 | 872.7 | 759.5 | 633.6 | 725.5 | 785.4 | 55.57 | 68.47 | 81.49 | 92.39 | 143 | 103 | 181.8 | 322 | 519.1 | 552.3 | 14.47 | 24.56 | 13.68 | 9.294 | 6.149 | 2.164 | 1
3 | 0.352 | 1000 | 2.975 | 1.708 | 870.1 | 758.4 | 634.2 | 725.7 | 778.4 | 55.64 | 68.5 | 81.53 | 92.5 | 141.6 | 103.1 | 181.7 | 322.1 | 525.9 | 559.9 | 14.48 | 24.67 | 13.75 | 9.221 | 6.13 | 2.14 | 1
3 | 0.352 | 1000 | 2.977 | 1.71 | 869 | 759.1 | 638.7 | 725.4 | 778.2 | 55.69 | 68.43 | 82.34 | 92.51 | 142.2 | 103.1 | 181.7 | 323 | 533.8 | 567.6 | 14.46 | 24.56 | 13.57 | 9.117 | 6.096 | 2.132 | 1
3 | 0.352 | 1000 | 2.976 | 1.712 | 871.2 | 758.3 | 634.2 | 723 | 786 | 55.81 | 68.52 | 82.43 | 92.55 | 142.3 | 103 | 181.8 | 325.1 | 541.6 | 571.8 | 14.45 | 24.54 | 13.63 | 9.131 | 6.046 | 2.148 | 1
3 | 0.352 | 1000 | 2.978 | 1.703 | 878.3 | 757.4 | 631.7 | 723.7 | 775.8 | 55.93 | 68.55 | 82.25 | 92.41 | 141.5 | 103 | 181.8 | 329 | 549 | 571.9 | 14.37 | 24.61 | 13.68 | 9.219 | 6.022 | 2.142 | 1
3 | 0.352 | 1000 | 2.98 | 1.696 | 871.6 | 759 | 638 | 723.8 | 782 | 55.46 | 68.39 | 81.47 | 92.54 | 141.7 | 103 | 181.7 | 333.6 | 554.1 | 572 | 14.6 | 24.56 | 13.47 | 9.124 | 6.007 | 2.137 | 1
3 | 0.352 | 1000 | 2.981 | 1.708 | 867.4 | 757.2 | 639.1 | 726.7 | 784.9 | 55.54 | 68.52 | 82.33 | 92.24 | 141.2 | 103.1 | 181.7 | 338.6 | 555.5 | 571.6 | 14.52 | 24.64 | 13.55 | 9.031 | 5.985 | 2.12 | 1
3 | 0.352 | 1000 | 2.984 | 1.707 | 875.8 | 757.7 | 633.2 | 723.1 | 779.3 | 56.03 | 68.55 | 82.81 | 92.35 | 141.9 | 103 | 181.8 | 343.4 | 555.5 | 571.6 | 14.42 | 24.62 | 13.45 | 8.981 | 5.986 | 2.11 | 1
3 | 0.352 | 1000 | 2.981 | 1.699 | 871.8 | 758.6 | 633.5 | 722.1 | 785.7 | 55.42 | 68.46 | 83.18 | 92.49 | 142.3 | 103 | 182.1 | 348.5 | 555.4 | 571.7 | 14.56 | 24.66 | 13.43 | 9.147 | 5.935 | 2.132 | 1
3 | 0.352 | 1000 | 2.979 | 1.705 | 872.6 | 760 | 632.7 | 723.7 | 780.1 | 55.65 | 68.53 | 83 | 92.48 | 141.3 | 103.1 | 183.1 | 350.8 | 555.3 | 571.8 | 14.47 | 24.54 | 13.44 | 9.204 | 5.877 | 2.126 | 1
3 | 0.352 | 1000 | 2.968 | 1.709 | 872 | 758.1 | 639.7 | 728.9 | 780 | 55.72 | 68.59 | 83.24 | 92.4 | 141.5 | 103 | 184.9 | 351 | 555.4 | 572 | 14.49 | 24.48 | 13.34 | 8.997 | 5.851 | 2.159 | 1
3 | 0.352 | 1000 | 2.963 | 1.707 | 877.3 | 759.2 | 635.1 | 730.4 | 787 | 55.74 | 68.62 | 81.49 | 92.28 | 142 | 102.9 | 187.5 | 350.9 | 555.8 | 571.7 | 14.39 | 24.46 | 13.39 | 9.108 | 5.869 | 2.143 | 1
3 | 0.352 | 1000 | 2.958 | 1.703 | 878.6 | 757.8 | 628.4 | 729.1 | 778.4 | 55.7 | 68.45 | 81.84 | 92.33 | 141.5 | 102.9 | 190.3 | 351.2 | 555.6 | 571.6 | 14.43 | 24.47 | 13.45 | 9.201 | 5.901 | 2.09 | 1
3 | 0.352 | 1000 | 2.956 | 1.703 | 871.4 | 760.7 | 632.8 | 729.4 | 780.1 | 55.46 | 68.55 | 81.71 | 92.66 | 141.8 | 103 | 193.1 | 351.2 | 555.5 | 571.8 | 14.65 | 24.22 | 13.46 | 9.082 | 5.903 | 2.142 | 1
3 | 0.352 | 1000 | 2.962 | 1.714 | 872 | 759.6 | 635.8 | 729.8 | 785 | 55.77 | 68.53 | 81.89 | 92.73 | 141.3 | 103 | 195.9 | 351.1 | 555.1 | 571.7 | 14.41 | 24.2 | 13.49 | 8.941 | 5.914 | 2.109 | 1
3 | 0.352 | 1000 | 2.958 | 1.703 | 877.4 | 756.5 | 636.7 | 727.4 | 776.8 | 55.81 | 68.55 | 82.6 | 92.59 | 140.9 | 103 | 197.8 | 351.2 | 555.3 | 572 | 14.43 | 24.24 | 13.37 | 9.018 | 5.919 | 2.16 | 1
3 | 0.352 | 1000 | 2.956 | 1.696 | 871.8 | 758 | 630.4 | 727.5 | 781.2 | 55.53 | 68.63 | 82.76 | 92.47 | 141.5 | 103 | 198.2 | 351.1 | 555.6 | 571.9 | 14.4 | 24.23 | 13.37 | 9.108 | 5.928 | 2.147 | 1
3 | 0.352 | 1000 | 2.961 | 1.708 | 866.4 | 758.9 | 630 | 728.5 | 782.8 | 55.67 | 68.59 | 82.21 | 92.61 | 141.3 | 103.1 | 198.1 | 351.2 | 555.5 | 571.6 | 14.54 | 24.19 | 13.5 | 9.101 | 5.905 | 2.121 | 1
3 | 0.352 | 1000 | 2.965 | 1.709 | 864.5 | 759 | 634.2 | 729.1 | 779.7 | 55.79 | 68.53 | 82.33 | 92.62 | 141 | 103.1 | 198.2 | 351.1 | 555.4 | 571.6 | 14.6 | 24.14 | 13.42 | 8.925 | 5.883 | 2.129 | 1
3 | 0.352 | 1000 | 2.97 | 1.704 | 869.1 | 754.5 | 632 | 725.6 | 784 | 55.8 | 68.59 | 81.27 | 92.65 | 141.3 | 103.2 | 198.3 | 351.2 | 555.1 | 571.7 | 14.53 | 24.26 | 13.44 | 8.914 | 5.936 | 2.14 | 1
3 | 0.352 | 1000 | 2.969 | 1.699 | 872 | 754.7 | 631.6 | 727.9 | 780.4 | 55.74 | 68.53 | 81.83 | 92.69 | 141 | 103.7 | 198.3 | 351 | 555.3 | 571.8 | 14.56 | 24.26 | 13.3 | 9.052 | 5.93 | 2.137 | 1
3 | 0.352 | 1000 | 2.972 | 1.7 | 867.1 | 756.2 | 630.1 | 728.2 | 776.6 | 55.46 | 68.42 | 81.24 | 92.6 | 141.1 | 104.8 | 198.2 | 351.2 | 555.5 | 572 | 14.59 | 24.25 | 13.46 | 8.959 | 5.902 | 2.148 | 1
3 | 0.352 | 1000 | 2.974 | 1.711 | 866.6 | 759.6 | 631.1 | 727.4 | 784.7 | 55.64 | 68.62 | 82.07 | 92.55 | 141.7 | 106.2 | 198.4 | 350.9 | 555.4 | 571.8 | 14.54 | 24.15 | 13.47 | 8.949 | 5.909 | 2.088 | 1
3 | 0.352 | 1000 | 2.974 | 1.701 | 869.9 | 755 | 633 | 726.1 | 781.1 | 55.62 | 68.63 | 82.67 | 92.56 | 141.1 | 107.7 | 198.4 | 351.2 | 555.4 | 571.7 | 14.63 | 24.25 | 13.33 | 9.019 | 5.912 | 2.138 | 1
3 | 0.352 | 1000 | 2.977 | 1.699 | 869.1 | 754.7 | 631.7 | 725.5 | 777.7 | 55.37 | 68.53 | 82.73 | 92.66 | 140.4 | 109.2 | 198.2 | 351 | 555 | 571.6 | 14.7 | 24.3 | 13.28 | 9.037 | 5.947 | 2.127 | 1
3 | 0.352 | 1000 | 2.978 | 1.705 | 868.3 | 758.9 | 632.6 | 729.2 | 785.6 | 55.61 | 68.62 | 82.9 | 92.75 | 141.4 | 110.9 | 198.2 | 351.1 | 555.3 | 571.7 | 14.62 | 24.26 | 13.29 | 9.024 | 5.967 | 2.152 | 1
3 | 0.352 | 1000 | 2.978 | 1.71 | 870.6 | 758.9 | 632 | 728.7 | 778.6 | 55.57 | 68.58 | 82.05 | 92.38 | 141.3 | 112 | 198.3 | 351 | 555.5 | 571.9 | 14.4 | 24.19 | 13.45 | 8.994 | 5.939 | 2.147 | 1
3 | 0.352 | 1000 | 2.973 | 1.709 | 875 | 756.9 | 631.6 | 726.4 | 778.2 | 55.62 | 68.5 | 81.91 | 92.51 | 141 | 112.3 | 198.3 | 351.1 | 555.4 | 571.8 | 14.29 | 24.24 | 13.5 | 9.01 | 5.978 | 2.137 | 1
3 | 0.352 | 1000 | 2.971 | 1.697 | 874.5 | 754.8 | 634.2 | 726.9 | 785.9 | 55.53 | 68.5 | 82.36 | 92.67 | 141.5 | 112.3 | 198.2 | 351.3 | 555.4 | 571.8 | 14.42 | 24.34 | 13.46 | 8.953 | 5.959 | 2.15 | 1
3 | 0.352 | 1000 | 2.972 | 1.714 | 872.2 | 757 | 632.7 | 729.1 | 785.7 | 55.81 | 68.5 | 82.24 | 92.6 | 141.3 | 112.4 | 198.3 | 351.1 | 555.5 | 571.6 | 14.46 | 24.27 | 13.34 | 9.042 | 5.991 | 2.149 | 1
3 | 0.352 | 1000 | 2.967 | 1.704 | 876.3 | 758.4 | 630.6 | 727.5 | 782.2 | 55.7 | 68.55 | 83.02 | 92.63 | 141.4 | 112.3 | 198.2 | 351.3 | 555.6 | 571.8 | 14.66 | 24.25 | 13.38 | 9.099 | 5.93 | 2.135 | 1
3 | 0.352 | 1000 | 2.962 | 1.703 | 874.5 | 756.7 | 630.9 | 724.8 | 777.3 | 55.57 | 68.59 | 82.78 | 92.66 | 141 | 112.4 | 198.2 | 351.4 | 555.5 | 572 | 14.78 | 24.31 | 13.41 | 9.149 | 5.889 | 2.111 | 1
3 | 0.352 | 1000 | 2.964 | 1.707 | 869.5 | 756.3 | 636.6 | 726.5 | 784.1 | 55.63 | 68.6 | 83 | 92.67 | 140.8 | 112.4 | 198.3 | 351.3 | 555.4 | 571.8 | 14.83 | 24.32 | 13.3 | 9.206 | 5.848 | 2.129 | 1
3 | 0.352 | 1000 | 2.96 | 1.706 | 872.4 | 758.3 | 633.1 | 732.6 | 781 | 55.82 | 68.6 | 81.93 | 92.61 | 140.6 | 112.4 | 198.2 | 351.4 | 555.3 | 571.6 | 14.74 | 24.36 | 13.39 | 9.052 | 5.855 | 2.087 | 1
3 | 0.352 | 1000 | 2.957 | 1.698 | 878.7 | 755.8 | 630.8 | 731.5 | 778.9 | 55.82 | 68.57 | 81.95 | 92.41 | 139.9 | 112.3 | 198.3 | 351.4 | 555.6 | 571.7 | 14.64 | 24.35 | 13.45 | 9.035 | 5.9 | 2.141 | 1
3 | 0.352 | 1000 | 2.957 | 1.694 | 873.9 | 754.6 | 628.8 | 730.1 | 784.7 | 55.53 | 68.47 | 81.95 | 92.6 | 140.8 | 112.3 | 198.4 | 351.4 | 555.6 | 571.6 | 14.8 | 24.35 | 13.49 | 9.074 | 5.863 | 2.144 | 1
3 | 0.352 | 1000 | 2.958 | 1.704 | 866.8 | 756 | 631.6 | 730.6 | 778.5 | 55.62 | 68.47 | 81.74 | 92.79 | 140 | 112.4 | 198.4 | 351 | 555.4 | 571.9 | 14.79 | 24.39 | 13.51 | 9.033 | 5.886 | 2.127 | 1
3 | 0.352 | 1000 | 2.961 | 1.706 | 869.7 | 756.1 | 634.9 | 731.2 | 778.4 | 56.07 | 68.54 | 82.22 | 92.86 | 140 | 112.4 | 198.4 | 351.1 | 555.3 | 572 | 14.68 | 24.32 | 13.33 | 9.006 | 5.903 | 2.149 | 1
3 | 0.352 | 1000 | 2.968 | 1.694 | 868.3 | 754 | 627.2 | 728.8 | 782.7 | 55.63 | 68.53 | 82.95 | 92.64 | 140.7 | 112.4 | 198.4 | 350.9 | 555.1 | 571.7 | 14.82 | 24.37 | 13.39 | 9.045 | 5.923 | 2.115 | 1
3 | 0.352 | 1000 | 2.974 | 1.7 | 865.1 | 757.9 | 626.8 | 726.6 | 777.6 | 55.63 | 68.52 | 82.65 | 92.51 | 140.1 | 112.4 | 198.4 | 351 | 555.5 | 571.6 | 14.87 | 24.27 | 13.39 | 9.08 | 5.925 | 2.166 | 1
3 | 0.352 | 1000 | 2.978 | 1.706 | 861.2 | 758.6 | 631.4 | 727.7 | 782.4 | 55.68 | 68.54 | 82.45 | 92.51 | 140.6 | 112.4 | 198.3 | 350.9 | 555.4 | 571.6 | 14.89 | 24.26 | 13.38 | 9.103 | 5.926 | 2.115 | 1
3 | 0.352 | 1000 | 2.975 | 1.711 | 864.5 | 756.9 | 630.3 | 728.5 | 782 | 55.62 | 68.57 | 81.22 | 92.9 | 140.8 | 112.4 | 198.4 | 350.9 | 555.3 | 571.8 | 14.86 | 24.31 | 13.42 | 8.996 | 5.931 | 2.125 | 1
3 | 0.352 | 1000 | 2.975 | 1.711 | 870.3 | 754.1 | 630.9 | 727.2 | 777.9 | 55.72 | 68.56 | 81.74 | 92.87 | 140.1 | 112.3 | 198.3 | 351 | 555.2 | 572 | 14.91 | 24.42 | 13.42 | 9.075 | 5.954 | 2.146 | 1
3 | 0.352 | 1000 | 2.974 | 1.701 | 867.1 | 754.1 | 628.7 | 729.1 | 782 | 55.22 | 68.44 | 81.21 | 92.6 | 140.3 | 112.3 | 198.1 | 351 | 555 | 571.9 | 15.21 | 24.38 | 13.47 | 9.08 | 5.96 | 2.089 | 1
3 | 0.352 | 1000 | 2.974 | 1.717 | 864 | 758.3 | 630.2 | 729.2 | 782.9 | 55.25 | 68.51 | 81.45 | 92.55 | 140.5 | 112.4 | 198.2 | 350.9 | 555.4 | 571.6 | 15.28 | 24.35 | 13.53 | 9.021 | 5.938 | 2.119 | 1
3 | 0.352 | 1000 | 2.973 | 1.715 | 870.1 | 754.5 | 634.1 | 728.3 | 780.1 | 55.87 | 68.49 | 81.96 | 92.52 | 140.6 | 112.4 | 198.3 | 351 | 555.4 | 571.6 | 15.19 | 24.43 | 13.42 | 9.018 | 5.93 | 2.122 | 1
3 | 0.352 | 1000 | 2.971 | 1.703 | 870.7 | 757.1 | 631 | 728.3 | 785.2 | 55.5 | 68.49 | 82.88 | 92.67 | 141.9 | 112.4 | 198.1 | 351.2 | 555.4 | 571.7 | 15.18 | 24.42 | 13.45 | 9.035 | 5.922 | 2.13 | 1
3 | 0.352 | 1000 | 2.971 | 1.706 | 868.5 | 758.4 | 633.4 | 728 | 779.7 | 55.3 | 68.51 | 82.15 | 92.8 | 140.1 | 112.5 | 198.1 | 351.2 | 555.1 | 571.8 | 15.1 | 24.43 | 13.43 | 9.037 | 5.935 | 2.141 | 1
3 | 0.352 | 1000 | 2.967 | 1.706 | 867.1 | 761.1 | 631.2 | 727.7 | 778.6 | 55.48 | 68.55 | 82.03 | 92.85 | 140.5 | 112.5 | 198.2 | 351.5 | 555.1 | 572 | 15.01 | 24.24 | 13.46 | 9.126 | 5.949 | 2.141 | 1
3 | 0.352 | 1000 | 2.963 | 1.709 | 869.3 | 757.1 | 628.7 | 728.8 | 785.3 | 55.59 | 68.57 | 81.25 | 92.64 | 141.4 | 112.5 | 198.2 | 351.4 | 555.5 | 571.8 | 14.9 | 24.35 | 13.59 | 9.089 | 5.929 | 2.151 | 1
3 | 0.352 | 1000 | 2.962 | 1.704 | 872 | 755.1 | 633 | 726.4 | 780 | 55.55 | 68.61 | 81.86 | 92.51 | 140.5 | 112.4 | 198.2 | 351.7 | 555.5 | 571.6 | 14.86 | 24.44 | 13.48 | 9.126 | 5.949 | 2.119 | 1
3 | 0.352 | 1000 | 2.962 | 1.697 | 869.5 | 755.7 | 632.6 | 728 | 779.7 | 55.54 | 68.48 | 81.4 | 92.72 | 141.2 | 112.4 | 198.2 | 351.6 | 555.4 | 571.7 | 14.76 | 24.37 | 13.53 | 9.027 | 5.949 | 2.131 | 1
3 | 0.352 | 1000 | 2.96 | 1.709 | 864.6 | 759.7 | 631.5 | 728.9 | 786.4 | 55.56 | 68.55 | 81.91 | 92.71 | 141.3 | 112.4 | 198.3 | 351.7 | 555.1 | 571.7 | 14.63 | 24.29 | 13.41 | 8.929 | 5.955 | 2.124 | 1
3 | 0.352 | 1000 | 2.958 | 1.707 | 869 | 757.4 | 629.1 | 726.8 | 775.3 | 55.81 | 68.59 | 82.95 | 92.72 | 140.1 | 112.4 | 198.3 | 351.6 | 555.3 | 571.9 | 14.57 | 24.35 | 13.49 | 9.035 | 5.993 | 2.12 | 1
3 | 0.352 | 1000 | 2.96 | 1.694 | 869.2 | 754.6 | 628.8 | 726.5 | 781.9 | 55.56 | 68.49 | 82.95 | 92.44 | 140.6 | 112.3 | 198.4 | 351.7 | 555.6 | 572 | 14.55 | 24.38 | 13.53 | 9.11 | 5.959 | 2.15 | 1
3 | 0.352 | 1000 | 2.962 | 1.698 | 864.9 | 759.9 | 636.4 | 725.6 | 784.7 | 55.44 | 68.47 | 83.1 | 92.57 | 141.2 | 112.4 | 198.4 | 351.6 | 555.5 | 571.7 | 14.52 | 24.36 | 13.44 | 9.062 | 5.923 | 2.098 | 1
3 | 0.352 | 1000 | 2.96 | 1.702 | 862.2 | 759.1 | 631.4 | 728 | 780.2 | 55.41 | 68.52 | 81.97 | 92.8 | 140.9 | 112.4 | 198.3 | 351.6 | 555.4 | 571.6 | 14.54 | 24.39 | 13.48 | 9.059 | 5.87 | 2.135 | 1
3 | 0.352 | 1000 | 2.962 | 1.703 | 868.6 | 760.6 | 628 | 728.2 | 786.8 | 55.62 | 68.64 | 81.89 | 92.6 | 141.7 | 112.3 | 198.5 | 351.6 | 555.3 | 571.8 | 14.47 | 24.24 | 13.5 | 9.179 | 5.876 | 2.145 | 1
3 | 0.352 | 1000 | 2.968 | 1.693 | 870 | 754.6 | 628.9 | 728.3 | 779.8 | 55.61 | 68.61 | 82.03 | 92.45 | 140.4 | 112.2 | 198.6 | 351.6 | 555.5 | 571.7 | 14.52 | 24.43 | 13.54 | 9.071 | 5.914 | 2.132 | 1
3 | 0.352 | 1000 | 2.968 | 1.692 | 863 | 756.1 | 630.2 | 732.4 | 776.8 | 55.28 | 68.48 | 82.04 | 92.45 | 140.7 | 112.4 | 198.6 | 351.7 | 555.7 | 571.9 | 14.64 | 24.36 | 13.58 | 9.038 | 5.924 | 2.182 | 1
3 | 0.352 | 1000 | 2.968 | 1.706 | 866.5 | 758.8 | 636.2 | 732.9 | 784.6 | 55.49 | 68.49 | 82.48 | 92.84 | 141.4 | 112.4 | 198.6 | 351.4 | 555.6 | 571.8 | 14.43 | 24.32 | 13.45 | 8.995 | 5.894 | 2.139 | 1
3 | 0.352 | 1000 | 2.967 | 1.702 | 870.4 | 758.3 | 630.3 | 733.2 | 774.4 | 55.4 | 68.45 | 83.03 | 92.86 | 140.9 | 112.3 | 198.6 | 351.6 | 555.4 | 571.6 | 14.46 | 24.34 | 13.45 | 9.009 | 5.921 | 2.146 | 1
3 | 0.352 | 1000 | 2.967 | 1.7 | 867 | 755.9 | 627.7 | 731.8 | 779.6 | 55.29 | 68.54 | 82.63 | 92.79 | 141.1 | 112.3 | 198.5 | 351.3 | 555.1 | 571.6 | 14.6 | 24.38 | 13.48 | 9.021 | 5.968 | 2.119 | 1
3 | 0.352 | 1000 | 2.967 | 1.703 | 864.7 | 755.9 | 631.4 | 728.8 | 786.3 | 55.51 | 68.52 | 82.92 | 92.58 | 140.9 | 112.4 | 198.5 | 351.5 | 555.3 | 571.7 | 14.6 | 24.39 | 13.47 | 9.108 | 5.939 | 2.128 | 1
3 | 0.352 | 1000 | 2.963 | 1.707 | 866.9 | 761.2 | 632.3 | 730.7 | 777 | 55.39 | 68.53 | 81.65 | 92.55 | 139.9 | 112.4 | 198.5 | 351.1 | 555.6 | 571.8 | 14.49 | 24.33 | 13.5 | 9.092 | 5.897 | 2.136 | 1
3 | 0.352 | 1000 | 2.962 | 1.708 | 874.5 | 757.6 | 634.2 | 730.1 | 781.5 | 55.4 | 68.58 | 82.29 | 93.01 | 140.8 | 112.4 | 198.6 | 351.3 | 555.5 | 571.9 | 14.29 | 24.38 | 13.45 | 9.014 | 5.932 | 2.11 | 1
3 | 0.352 | 1000 | 2.962 | 1.698 | 877 | 759.3 | 629.8 | 730.5 | 781 | 55.5 | 68.58 | 81.54 | 93.06 | 141.5 | 112.4 | 198.5 | 351.2 | 555.4 | 571.8 | 14.28 | 24.35 | 13.6 | 9.08 | 5.965 | 2.16 | 1
3 | 0.352 | 1000 | 2.965 | 1.703 | 866.1 | 757.9 | 629.3 | 731.4 | 780.8 | 55.16 | 68.48 | 81.6 | 92.67 | 140.6 | 112.5 | 198.5 | 351.3 | 555.1 | 571.6 | 14.48 | 24.4 | 13.56 | 8.965 | 5.936 | 2.146 | 1
3 | 0.352 | 1000 | 2.973 | 1.717 | 867.2 | 757.9 | 633.3 | 729.3 | 786.7 | 55.53 | 68.58 | 82.28 | 92.69 | 140.3 | 112.5 | 198.5 | 351.1 | 555.4 | 571.6 | 14.38 | 24.33 | 13.49 | 8.985 | 5.91 | 2.167 | 1
3 | 0.352 | 1000 | 2.975 | 1.706 | 870.1 | 755.9 | 631.1 | 729 | 780.5 | 55.59 | 68.57 | 83.05 | 92.61 | 140.5 | 112.5 | 198.4 | 351.2 | 555.6 | 571.8 | 14.45 | 24.4 | 13.5 | 9.076 | 5.926 | 2.148 | 1
3 | 0.352 | 1000 | 2.973 | 1.705 | 867 | 758.2 | 632.7 | 728.8 | 777.7 | 55.34 | 68.47 | 82.29 | 93.08 | 140.7 | 112.5 | 198.3 | 351.2 | 555.5 | 572 | 14.51 | 24.28 | 13.4 | 9.173 | 5.899 | 2.154 | 1
3 | 0.352 | 1000 | 2.969 | 1.713 | 865.6 | 757.7 | 630.7 | 733.7 | 782.4 | 55.63 | 68.51 | 82.01 | 93 | 140.8 | 112.6 | 198.3 | 351 | 555.4 | 571.8 | 14.58 | 24.31 | 13.52 | 9.021 | 5.856 | 2.158 | 1
3 | 0.352 | 1000 | 2.966 | 1.711 | 866.4 | 756.7 | 628.9 | 733.3 | 777.8 | 55.59 | 68.55 | 81.22 | 92.76 | 140.3 | 112.5 | 198.3 | 351 | 555.1 | 571.6 | 14.66 | 24.39 | 13.69 | 8.955 | 5.895 | 2.108 | 1
3 | 0.352 | 1000 | 2.965 | 1.71 | 870.1 | 756 | 633 | 732 | 779 | 55.5 | 68.54 | 82.13 | 92.74 | 140.2 | 112.5 | 198.3 | 350.9 | 555.5 | 571.7 | 14.69 | 24.43 | 13.52 | 8.924 | 5.957 | 2.113 | 1
3 | 0.352 | 1000 | 2.968 | 1.698 | 870.9 | 755.1 | 630.9 | 730.3 | 785.9 | 55.48 | 68.58 | 80.85 | 92.66 | 140.3 | 112.5 | 198.3 | 351 | 555.5 | 571.6 | 14.79 | 24.5 | 13.6 | 9.125 | 5.943 | 2.106 | 1
3 | 0.352 | 1000 | 2.966 | 1.701 | 867.6 | 762 | 631.2 | 733.3 | 776.8 | 55.35 | 68.45 | 81.43 | 92.85 | 140.1 | 112.6 | 198.3 | 350.7 | 555.4 | 571.8 | 14.73 | 24.4 | 13.44 | 9.059 | 5.926 | 2.126 | 1
3 | 0.352 | 1000 | 2.961 | 1.716 | 872.1 | 757.9 | 630.5 | 733.3 | 777.4 | 55.61 | 68.51 | 82.01 | 93.08 | 140.7 | 112.5 | 198.2 | 350.7 | 555.2 | 572 | 14.49 | 24.47 | 13.52 | 9.049 | 5.937 | 2.154 | 1
3 | 0.352 | 1000 | 2.961 | 1.708 | 873.2 | 756.7 | 629.3 | 730.2 | 783.2 | 55.61 | 68.49 | 82.75 | 92.83 | 140.8 | 112.5 | 198.2 | 350.6 | 555 | 571.8 | 14.5 | 24.42 | 13.51 | 9.171 | 5.942 | 2.139 | 1
3 | 0.352 | 1000 | 2.966 | 1.705 | 869.7 | 758.4 | 634.6 | 732.4 | 778.7 | 55.41 | 68.51 | 82.68 | 92.59 | 140.2 | 112.5 | 198.2 | 350.9 | 555.4 | 571.6 | 14.52 | 24.41 | 13.43 | 9.127 | 5.936 | 2.164 | 1
3 | 0.352 | 1000 | 2.962 | 1.711 | 866.4 | 760.5 | 630.9 | 731.1 | 785 | 55.45 | 68.47 | 81.91 | 92.95 | 139.7 | 112.5 | 198.1 | 350.6 | 555.5 | 571.6 | 14.52 | 24.24 | 13.56 | 9.003 | 5.898 | 2.124 | 1
3 | 0.352 | 1000 | 2.959 | 1.716 | 869 | 759 | 629.9 | 732.3 | 786.8 | 55.65 | 68.56 | 81.79 | 93.05 | 140.3 | 112.5 | 198 | 350.8 | 555.3 | 571.7 | 14.45 | 24.31 | 13.56 | 9.072 | 5.921 | 2.134 | 1
3 | 0.352 | 1000 | 2.963 | 1.71 | 873.6 | 755.4 | 630.3 | 731.1 | 776.2 | 55.67 | 68.66 | 81.61 | 93.03 | 140.5 | 112.4 | 198.2 | 350.7 | 555.2 | 571.9 | 14.41 | 24.52 | 13.58 | 9.136 | 5.941 | 2.13 | 1
3 | 0.352 | 1000 | 2.963 | 1.704 | 868.6 | 756.1 | 628.8 | 728.6 | 783.9 | 55.38 | 68.55 | 81.87 | 92.85 | 140.1 | 112.5 | 198.2 | 350.9 | 555.1 | 571.8 | 14.57 | 24.47 | 13.6 | 9.171 | 5.958 | 2.095 | 1
3 | 0.352 | 1000 | 2.962 | 1.71 | 863.9 | 759.4 | 635.4 | 732.1 | 778.5 | 55.44 | 68.45 | 82.33 | 92.73 | 140.1 | 112.5 | 198 | 350.8 | 555.4 | 571.8 | 14.51 | 24.38 | 13.43 | 9.048 | 5.854 | 2.118 | 1
3 | 0.352 | 1000 | 2.96 | 1.716 | 871.2 | 760.1 | 632.4 | 731.1 | 779.3 | 55.72 | 68.61 | 83.26 | 93.02 | 140.2 | 112.4 | 198.1 | 350.7 | 555.5 | 571.6 | 14.34 | 24.39 | 13.5 | 9.16 | 5.777 | 2.088 | 1
3 | 0.352 | 1000 | 2.959 | 1.704 | 870.2 | 754.6 | 628.3 | 736.2 | 786.3 | 55.45 | 68.6 | 83.02 | 93.02 | 140.6 | 112.4 | 198.1 | 350.8 | 555.4 | 571.8 | 14.5 | 24.49 | 13.42 | 9.268 | 5.762 | 2.131 | 1
3 | 0.352 | 1000 | 2.96 | 1.708 | 867.6 | 758 | 630.5 | 743.6 | 776.4 | 55.43 | 68.5 | 82.82 | 92.82 | 140.3 | 112.4 | 197.9 | 350.8 | 555.2 | 571.8 | 14.55 | 24.44 | 13.48 | 8.971 | 5.767 | 2.133 | 1
3 | 0.352 | 1000 | 2.956 | 1.712 | 866.6 | 759.5 | 630.8 | 742.3 | 779.4 | 55.58 | 68.44 | 82.06 | 92.81 | 140.4 | 112.4 | 197.9 | 350.7 | 555 | 571.9 | 14.55 | 24.4 | 13.66 | 8.805 | 5.771 | 2.13 | 1
3 | 0.352 | 1000 | 2.959 | 1.709 | 869.4 | 760.3 | 635.1 | 740.4 | 783.1 | 55.58 | 68.48 | 82.39 | 93.15 | 140.2 | 112.4 | 198.1 | 350.5 | 555.2 | 571.8 | 14.44 | 24.19 | 13.5 | 8.753 | 5.8 | 2.157 | 1
3 | 0.352 | 1000 | 2.965 | 1.704 | 874.4 | 756.5 | 631.7 | 736.7 | 775.8 | 55.7 | 68.49 | 81.91 | 93.33 | 140 | 112.3 | 198.1 | 350.7 | 555.1 | 571.6 | 14.39 | 24.36 | 13.57 | 8.836 | 5.849 | 2.116 | 1
3 | 0.352 | 1000 | 2.971 | 1.695 | 869.2 | 755.5 | 628.1 | 737.6 | 782.2 | 55.4 | 68.5 | 81.84 | 93.38 | 140.2 | 112.3 | 198.1 | 350.5 | 554.9 | 571.7 | 14.62 | 24.42 | 13.47 | 8.89 | 5.885 | 2.121 | 1
3 | 0.352 | 1000 | 2.976 | 1.709 | 865 | 760.6 | 632 | 739.1 | 784.9 | 55.46 | 68.52 | 82.23 | 93.24 | 140.6 | 112.3 | 198.1 | 350.7 | 554.5 | 571.7 | 14.75 | 24.34 | 13.44 | 8.902 | 5.904 | 2.109 | 1
3 | 0.352 | 1000 | 2.978 | 1.715 | 868.6 | 757.1 | 631.3 | 736.2 | 779.4 | 55.95 | 68.52 | 83.17 | 93.22 | 139.8 | 112.3 | 198.1 | 350.3 | 554.5 | 571.9 | 14.76 | 24.43 | 13.56 | 8.797 | 5.938 | 2.135 | 1
3 | 0.352 | 1000 | 2.981 | 1.704 | 868.3 | 756.6 | 631.3 | 735.3 | 782.6 | 55.5 | 68.47 | 82.85 | 93.31 | 140 | 112.3 | 198 | 350.6 | 554.8 | 571.9 | 14.86 | 24.36 | 13.44 | 8.774 | 5.95 | 2.146 | 1
3 | 0.352 | 1000 | 2.981 | 1.709 | 865.3 | 756.5 | 629.1 | 735.3 | 777.7 | 55.37 | 68.51 | 82.7 | 93.33 | 140.3 | 112.3 | 197.9 | 350.3 | 554.7 | 571.7 | 14.81 | 24.42 | 13.51 | 8.886 | 5.956 | 2.085 | 1
3 | 0.352 | 1000 | 2.976 | 1.714 | 867.1 | 759.6 | 629 | 736.8 | 781 | 55.54 | 68.52 | 81.35 | 93.42 | 139.9 | 112.3 | 198 | 350.3 | 554.6 | 571.7 | 14.59 | 24.36 | 13.64 | 8.883 | 5.901 | 2.138 | 1
3 | 0.352 | 1000 | 2.976 | 1.715 | 873.3 | 759.1 | 633.8 | 736.5 | 785.1 | 55.61 | 68.57 | 81.8 | 93.21 | 140.4 | 112.2 | 198 | 350.1 | 554.3 | 571.6 | 14.35 | 24.34 | 13.58 | 8.828 | 5.936 | 2.112 | 1
3 | 0.352 | 1000 | 2.972 | 1.704 | 878.2 | 759.3 | 632 | 734.4 | 778.9 | 55.64 | 68.54 | 81.58 | 93.15 | 139.9 | 112.2 | 198 | 350.3 | 554.4 | 571.8 | 14.32 | 24.29 | 13.6 | 8.834 | 5.955 | 2.112 | 1
3 | 0.352 | 1000 | 2.972 | 1.698 | 875.6 | 757.6 | 631.6 | 735.9 | 778.5 | 55.45 | 68.45 | 81.28 | 93.2 | 139.5 | 112.2 | 198 | 350.2 | 554.8 | 572 | 14.49 | 24.33 | 13.45 | 8.9 | 5.967 | 2.144 | 1
3 | 0.352 | 1000 | 2.973 | 1.71 | 874 | 759.5 | 630.1 | 738.4 | 784 | 55.48 | 68.56 | 82.15 | 93.31 | 139.8 | 112.3 | 197.9 | 350.2 | 554.7 | 571.8 | 14.44 | 24.37 | 13.49 | 8.865 | 5.935 | 2.135 | 1
3 | 0.352 | 1000 | 2.969 | 1.711 | 877 | 759.7 | 630 | 736.6 | 777 | 55.86 | 68.69 | 82.68 | 93.41 | 139.4 | 112.3 | 197.9 | 350.3 | 554.7 | 571.8 | 14.52 | 24.41 | 13.6 | 8.897 | 5.959 | 2.164 | 1
3 | 0.352 | 1000 | 2.969 | 1.701 | 873.6 | 756.3 | 633.1 | 733.1 | 779.7 | 55.64 | 68.47 | 82.11 | 93.23 | 139.8 | 112.3 | 197.8 | 350.6 | 554.4 | 571.6 | 14.66 | 24.4 | 13.49 | 8.866 | 5.974 | 2.146 | 1
3 | 0.352 | 1000 | 2.964 | 1.707 | 869.6 | 760.3 | 631.8 | 734 | 786 | 55.52 | 68.5 | 82.33 | 93.18 | 140.8 | 112.3 | 197.8 | 350.7 | 554.5 | 571.8 | 14.6 | 24.31 | 13.46 | 8.898 | 5.952 | 2.135 | 1
3 | 0.352 | 1000 | 2.962 | 1.714 | 868.3 | 758.6 | 630.3 | 735.4 | 780.1 | 55.64 | 68.52 | 81.45 | 93.09 | 139.3 | 112.3 | 197.7 | 350.4 | 554.8 | 571.8 | 14.59 | 24.38 | 13.56 | 8.929 | 5.926 | 2.134 | 1
3 | 0.352 | 1000 | 2.966 | 1.715 | 872.8 | 757.5 | 630.4 | 736 | 783.2 | 55.78 | 68.48 | 81.67 | 93.09 | 140.1 | 112.3 | 197.8 | 350.6 | 554.8 | 572 | 14.52 | 24.33 | 13.54 | 8.912 | 5.939 | 2.148 | 1
3 | 0.352 | 1000 | 2.966 | 1.706 | 873.2 | 755.8 | 630.1 | 732.8 | 782.3 | 55.64 | 68.54 | 81.13 | 93.3 | 140.5 | 112.2 | 197.9 | 350.4 | 554.7 | 571.8 | 14.52 | 24.36 | 13.61 | 8.888 | 5.962 | 2.124 | 1
3 | 0.352 | 1000 | 2.967 | 1.703 | 867.3 | 760.3 | 634.4 | 731.2 | 775 | 55.37 | 68.51 | 81.74 | 93.11 | 140.1 | 112.2 | 197.8 | 350.6 | 554.4 | 571.6 | 14.62 | 24.23 | 13.45 | 8.979 | 5.948 | 2.094 | 1
3 | 0.352 | 1000 | 2.968 | 1.713 | 868.8 | 759.2 | 633.7 | 733.4 | 787.4 | 55.63 | 68.46 | 82.46 | 93.05 | 140.6 | 112.3 | 197.9 | 350.2 | 554.7 | 571.7 | 14.44 | 24.27 | 13.47 | 9.014 | 5.937 | 2.164 | 1
3 | 0.352 | 1000 | 2.976 | 1.705 | 872.8 | 756.3 | 629.4 | 732.6 | 781.7 | 55.82 | 68.52 | 82.95 | 93.11 | 139.9 | 112.2 | 198 | 350.6 | 555 | 571.6 | 14.41 | 24.38 | 13.47 | 8.989 | 5.923 | 2.123 | 1
3 | 0.352 | 1000 | 2.979 | 1.697 | 868.8 | 757.1 | 629.8 | 732.3 | 775.8 | 55.48 | 68.58 | 82.85 | 93.08 | 139.9 | 112.2 | 198 | 350.5 | 554.9 | 572 | 14.56 | 24.34 | 13.5 | 8.958 | 5.983 | 2.151 | 1
3 | 0.352 | 1000 | 2.974 | 1.704 | 866.2 | 756.6 | 630.7 | 732.7 | 786.3 | 55.61 | 68.56 | 82.21 | 93.06 | 140.2 | 112.2 | 197.8 | 350.6 | 554.7 | 571.9 | 14.59 | 24.28 | 13.48 | 8.998 | 5.958 | 2.139 | 1
3 | 0.352 | 1000 | 2.976 | 1.713 | 866.6 | 759.3 | 635.5 | 731 | 775.4 | 55.7 | 68.48 | 82.1 | 92.97 | 140.4 | 112.1 | 197.9 | 350.3 | 554.5 | 571.7 | 14.7 | 24.21 | 13.46 | 8.98 | 5.931 | 2.125 | 1
3 | 0.352 | 1000 | 2.979 | 1.713 | 872.1 | 755.8 | 630.9 | 731.1 | 778.7 | 55.72 | 68.54 | 82.19 | 93 | 140.3 | 112.1 | 198 | 350.5 | 554.9 | 571.6 | 14.74 | 24.35 | 13.57 | 8.849 | 5.996 | 2.151 | 1
3 | 0.352 | 1000 | 2.978 | 1.705 | 874.3 | 754.6 | 628.7 | 729.2 | 785.7 | 55.73 | 68.55 | 81.59 | 93 | 141 | 112 | 197.9 | 350.4 | 555 | 571.7 | 14.78 | 24.34 | 13.56 | 8.877 | 5.991 | 2.096 | 1
3 | 0.352 | 1000 | 2.973 | 1.704 | 869.6 | 757.6 | 630.1 | 730 | 774.9 | 55.27 | 68.45 | 81.67 | 93.04 | 139.8 | 112.1 | 197.9 | 350.6 | 555 | 571.8 | 14.79 | 24.38 | 13.44 | 9.045 | 5.971 | 2.122 | 1
3 | 0.352 | 1000 | 2.973 | 1.719 | 873.6 | 761.8 | 631.3 | 732.8 | 782.9 | 55.65 | 68.59 | 83.02 | 92.78 | 140.7 | 112.2 | 198 | 350.4 | 554.8 | 572 | 14.54 | 24.27 | 13.47 | 9.014 | 5.935 | 2.103 | 1
3 | 0.352 | 1000 | 2.972 | 1.711 | 879.1 | 756.6 | 633.2 | 731.8 | 783.3 | 55.92 | 68.53 | 83.01 | 92.89 | 140.9 | 112.1 | 197.9 | 350.5 | 554.7 | 571.9 | 14.42 | 24.34 | 13.39 | 9.024 | 5.951 | 2.102 | 1
3 | 0.352 | 1000 | 2.97 | 1.702 | 874.1 | 756.8 | 628.4 | 732.1 | 778.1 | 55.52 | 68.44 | 82.9 | 92.88 | 140.2 | 112 | 197.8 | 350.7 | 555.1 | 571.7 | 14.53 | 24.43 | 13.53 | 9.115 | 5.994 | 2.111 | 1
3 | 0.352 | 1000 | 2.97 | 1.711 | 870.3 | 759.7 | 628.5 | 733.2 | 787.9 | 55.62 | 68.59 | 82.35 | 92.85 | 141.2 | 112.2 | 197.8 | 350.5 | 555.1 | 571.6 | 14.56 | 24.4 | 13.55 | 9.093 | 5.934 | 2.087 | 1
3 | 0.352 | 1000 | 2.975 | 1.713 | 869.8 | 759.5 | 633.9 | 732.8 | 780.8 | 55.8 | 68.59 | 82.06 | 93.06 | 140.5 | 112.3 | 198 | 350.7 | 555 | 571.6 | 14.54 | 24.27 | 13.57 | 9.102 | 5.927 | 2.129 | 1
3 | 0.352 | 1000 | 2.975 | 1.711 | 874.1 | 760.2 | 632 | 732.4 | 779 | 55.79 | 68.46 | 82.28 | 92.89 | 140.6 | 112.1 | 197.9 | 350.6 | 554.8 | 571.8 | 14.49 | 24.31 | 13.62 | 9.048 | 5.994 | 2.109 | 1
3 | 0.352 | 1000 | 2.97 | 1.7 | 875.6 | 754.8 | 631.6 | 730.9 | 785.5 | 55.7 | 68.53 | 81.58 | 92.83 | 141.2 | 112.1 | 197.9 | 350.9 | 554.8 | 572 | 14.53 | 24.49 | 13.42 | 9.016 | 5.983 | 2.157 | 1
3 | 0.352 | 1000 | 2.967 | 1.702 | 870.4 | 760.4 | 629.1 | 733 | 774.9 | 55.39 | 68.52 | 81.42 | 92.83 | 141.8 | 112.2 | 198 | 350.6 | 555.2 | 571.7 | 14.51 | 24.38 | 13.44 | 9.108 | 5.931 | 2.114 | 1
3 | 0.352 | 1000 | 2.964 | 1.716 | 871 | 760.2 | 630.6 | 734.1 | 780 | 55.71 | 68.49 | 83.18 | 93.09 | 141.5 | 112.3 | 198 | 350.8 | 555.2 | 571.6 | 14.36 | 24.39 | 13.52 | 9.132 | 5.945 | 2.095 | 1
3 | 0.352 | 1000 | 2.97 | 1.704 | 875.4 | 760.1 | 633.8 | 731.4 | 784.6 | 55.89 | 68.56 | 82.89 | 93.12 | 141.6 | 112.2 | 198 | 350.6 | 555.1 | 571.6 | 14.37 | 24.3 | 13.42 | 9.083 | 5.949 | 2.12 | 1
3 | 0.352 | 1000 | 2.968 | 1.7 | 873.5 | 759.2 | 631.8 | 732.2 | 777.1 | 55.61 | 68.52 | 82.74 | 92.87 | 141.3 | 112.2 | 198 | 350.8 | 555 | 571.8 | 14.46 | 24.32 | 13.55 | 9.191 | 5.869 | 2.103 | 1
3 | 0.352 | 1000 | 2.97 | 1.707 | 870.3 | 759.3 | 630.2 | 735.1 | 780.8 | 55.6 | 68.54 | 81.6 | 92.85 | 141.7 | 112.2 | 198 | 350.7 | 554.9 | 572 | 14.57 | 24.35 | 13.53 | 9.244 | 5.781 | 2.118 | 1
3 | 0.352 | 1000 | 2.974 | 1.712 | 869.8 | 759.4 | 630.7 | 741.7 | 783.9 | 55.79 | 68.61 | 81.54 | 92.91 | 141.8 | 112.2 | 198 | 350.6 | 555.4 | 571.8 | 14.64 | 24.35 | 13.61 | 9.068 | 5.755 | 2.09 | 1
3 | 0.352 | 1000 | 2.978 | 1.707 | 874.1 | 757 | 631.6 | 744 | 779 | 55.71 | 68.58 | 81.8 | 93.19 | 141.1 | 112.1 | 198.1 | 350.5 | 555.3 | 571.7 | 14.58 | 24.35 | 13.57 | 8.969 | 5.837 | 2.107 | 1
3 | 0.352 | 1000 | 2.982 | 1.698 | 871.1 | 755.8 | 633.1 | 740.4 | 781 | 55.44 | 68.46 | 81.25 | 93.35 | 141 | 112.2 | 198.1 | 350.7 | 555.1 | 571.8 | 14.64 | 24.32 | 13.48 | 8.93 | 5.858 | 2.108 | 1
3 | 0.352 | 1000 | 2.978 | 1.706 | 869.4 | 756.9 | 631.2 | 740 | 780.4 | 55.42 | 68.51 | 81.45 | 93.11 | 140.9 | 112.3 | 197.9 | 350.5 | 554.8 | 571.6 | 14.51 | 24.35 | 13.43 | 8.946 | 5.909 | 2.117 | 1
3 | 0.352 | 1000 | 2.978 | 1.715 | 874.6 | 759.9 | 629.9 | 738 | 778.6 | 55.8 | 68.66 | 82.64 | 93.24 | 141.1 | 112.2 | 198 | 350.3 | 554.7 | 571.9 | 14.29 | 24.38 | 13.48 | 9.091 | 5.944 | 2.161 | 1
3 | 0.352 | 1000 | 2.981 | 1.707 | 876.1 | 756.3 | 629.1 | 736.8 | 782.2 | 55.73 | 68.52 | 82.49 | 93.25 | 142 | 112.1 | 198.1 | 350.5 | 555 | 571.9 | 14.44 | 24.48 | 13.54 | 9.044 | 5.966 | 2.144 | 1
3 | 0.352 | 1000 | 2.978 | 1.704 | 873.8 | 761.3 | 629.7 | 736.2 | 777.3 | 55.55 | 68.57 | 82.38 | 93.25 | 141.2 | 112.2 | 197.9 | 350.3 | 554.8 | 571.8 | 14.61 | 24.37 | 13.61 | 8.966 | 5.985 | 2.163 | 1
3 | 0.352 | 1000 | 2.979 | 1.712 | 873.2 | 760.5 | 635.7 | 737.7 | 777.2 | 55.71 | 68.55 | 81.58 | 93.43 | 141.7 | 112.2 | 197.9 | 350.3 | 554.7 | 571.7 | 14.61 | 24.38 | 13.51 | 9.016 | 5.942 | 2.097 | 1
3 | 0.352 | 1000 | 2.98 | 1.717 | 874.2 | 758.5 | 631.5 | 735.7 | 785.5 | 55.74 | 68.5 | 81.57 | 93.26 | 141.6 | 112.2 | 198 | 350 | 554.5 | 571.7 | 14.54 | 24.39 | 13.59 | 9.05 | 5.918 | 2.087 | 1
3 | 0.352 | 1000 | 2.98 | 1.712 | 880.1 | 758.6 | 630.5 | 735.7 | 777.1 | 55.91 | 68.56 | 81.35 | 93.19 | 141.5 | 112.2 | 198 | 350.1 | 554.8 | 571.8 | 14.35 | 24.48 | 13.61 | 9.104 | 5.977 | 2.114 | 1
3 | 0.352 | 1000 | 2.982 | 1.703 | 878.5 | 758.4 | 630.6 | 736.6 | 776.2 | 55.71 | 68.52 | 81.49 | 93.2 | 142.2 | 112.2 | 197.9 | 350.1 | 555.1 | 571.8 | 14.41 | 24.44 | 13.51 | 9.169 | 5.936 | 2.103 | 1
3 | 0.352 | 1000 | 2.982 | 1.714 | 874.3 | 761.3 | 631.9 | 735.6 | 785.5 | 55.49 | 68.48 | 82.8 | 93.18 | 141.7 | 112.3 | 197.9 | 350.2 | 555 | 571.8 | 14.45 | 24.31 | 13.56 | 9.156 | 5.936 | 2.133 | 1
3 | 0.352 | 1000 | 2.976 | 1.716 | 878.9 | 758.7 | 634.9 | 737.1 | 776.7 | 56 | 68.55 | 82.8 | 93.35 | 141.7 | 112.2 | 197.9 | 349.9 | 554.9 | 571.8 | 14.36 | 24.46 | 13.45 | 9.076 | 5.918 | 2.107 | 1
3 | 0.352 | 1000 | 2.973 | 1.705 | 878.3 | 759.4 | 629.9 | 735.3 | 781.3 | 55.99 | 68.58 | 83.07 | 93.36 | 142.1 | 112.2 | 197.7 | 350.3 | 554.6 | 571.7 | 14.43 | 24.51 | 13.48 | 9.156 | 5.898 | 2.133 | 1
3 | 0.352 | 1000 | 2.974 | 1.707 | 874.2 | 760 | 628 | 740.6 | 781.9 | 55.65 | 68.55 | 82.53 | 93.36 | 142 | 112.3 | 197.6 | 350.1 | 554.9 | 571.7 | 14.59 | 24.48 | 13.65 | 9.02 | 5.909 | 2.129 | 1
3 | 0.352 | 1000 | 2.974 | 1.713 | 874.1 | 764.5 | 634.2 | 742.3 | 777.6 | 55.85 | 68.5 | 82.44 | 93.27 | 142.4 | 112.2 | 197.7 | 350.3 | 555.1 | 571.8 | 14.71 | 24.36 | 13.64 | 8.913 | 5.917 | 2.16 | 1
3 | 0.352 | 1000 | 2.975 | 1.713 | 875.3 | 760.3 | 633.4 | 738.2 | 785.5 | 55.97 | 68.51 | 82.01 | 93.41 | 142.7 | 112.2 | 197.7 | 350 | 554.9 | 571.9 | 14.71 | 24.46 | 13.65 | 9.062 | 5.906 | 2.135 | 1
3 | 0.352 | 1000 | 2.98 | 1.706 | 879.1 | 756.2 | 633.6 | 738.8 | 778.2 | 55.92 | 68.58 | 82.24 | 93.37 | 142.5 | 112.2 | 197.7 | 350 | 554.8 | 571.8 | 14.71 | 24.55 | 13.51 | 9.042 | 5.916 | 2.103 | 1
3 | 0.352 | 1000 | 2.98 | 1.699 | 877.3 | 758.1 | 629.4 | 737.5 | 778.2 | 55.69 | 68.5 | 81.35 | 93.32 | 141.9 | 112.2 | 197.7 | 350 | 554.6 | 571.8 | 14.74 | 24.55 | 13.62 | 9.008 | 5.915 | 2.134 | 1
3 | 0.352 | 1000 | 2.98 | 1.711 | 874.2 | 761.1 | 631.2 | 739.3 | 786.6 | 55.73 | 68.55 | 82.77 | 93.33 | 142.5 | 112.2 | 197.7 | 349.8 | 554.9 | 571.6 | 14.5 | 24.41 | 13.62 | 9.15 | 5.827 | 2.084 | 1
3 | 0.352 | 1000 | 2.979 | 1.716 | 876.6 | 759.6 | 635.3 | 739.2 | 774.6 | 56.03 | 68.57 | 82.96 | 93.48 | 143.2 | 112.2 | 197.7 | 349.8 | 555.1 | 571.7 | 14.34 | 24.37 | 13.45 | 9.141 | 5.83 | 2.104 | 1
3 | 0.352 | 1000 | 2.979 | 1.705 | 878 | 756.9 | 631.2 | 742.5 | 777.2 | 55.87 | 68.47 | 83.2 | 93.49 | 142.6 | 112.1 | 197.7 | 349.8 | 554.9 | 571.8 | 14.41 | 24.46 | 13.57 | 9.115 | 5.873 | 2.102 | 1
3 | 0.352 | 1000 | 2.979 | 1.707 | 875.5 | 761.5 | 629.9 | 745.4 | 783.6 | 55.66 | 68.47 | 82.38 | 93.35 | 143 | 112.2 | 197.7 | 349.8 | 554.7 | 572 | 14.48 | 24.43 | 13.53 | 9.159 | 5.874 | 2.103 | 1
3 | 0.352 | 1000 | 2.978 | 1.715 | 874.5 | 762.1 | 631.3 | 744.4 | 777.2 | 55.86 | 68.53 | 82.02 | 93.32 | 143 | 112.2 | 197.6 | 349.6 | 554.4 | 571.8 | 14.55 | 24.49 | 13.62 | 8.988 | 5.917 | 2.153 | 1
3 | 0.352 | 1000 | 2.979 | 1.716 | 879.7 | 764.3 | 631.8 | 743.5 | 782.2 | 55.97 | 68.49 | 81.86 | 93.7 | 143.3 | 112.1 | 197.6 | 349.7 | 554.8 | 571.6 | 14.44 | 24.42 | 13.64 | 9.004 | 5.942 | 2.103 | 1
3 | 0.352 | 1000 | 2.982 | 1.71 | 882.9 | 759.1 | 636.1 | 739.1 | 781.2 | 55.92 | 68.53 | 82.2 | 93.77 | 143.8 | 112 | 197.7 | 349.7 | 554.8 | 571.7 | 14.45 | 24.55 | 13.5 | 9.149 | 5.969 | 2.145 | 1
3 | 0.352 | 1000 | 2.978 | 1.708 | 877.5 | 760.1 | 630.8 | 740.2 | 777.3 | 55.62 | 68.54 | 81.24 | 93.77 | 143.4 | 112 | 197.6 | 349.8 | 554.7 | 571.8 | 14.6 | 24.57 | 13.52 | 9.153 | 5.927 | 2.143 | 1
3 | 0.352 | 1000 | 2.974 | 1.721 | 876.7 | 762.8 | 631 | 743.7 | 783.7 | 55.83 | 68.54 | 82.59 | 93.64 | 143.6 | 112.1 | 197.5 | 349.5 | 554.5 | 572 | 14.43 | 24.49 | 13.57 | 9.063 | 5.888 | 2.131 | 1
3 | 0.352 | 1000 | 2.976 | 1.719 | 880.3 | 761 | 632.6 | 743.4 | 780 | 56.08 | 68.55 | 82.59 | 93.55 | 143.8 | 112.1 | 197.5 | 349.8 | 554.5 | 571.8 | 14.38 | 24.46 | 13.55 | 9.159 | 5.913 | 2.126 | 1
3 | 0.352 | 1000 | 2.972 | 1.71 | 878.4 | 760.8 | 630.5 | 746.1 | 775.5 | 55.87 | 68.52 | 82.81 | 93.7 | 144.1 | 112 | 197.5 | 349.7 | 554.9 | 571.6 | 14.55 | 24.45 | 13.57 | 8.977 | 5.915 | 2.105 | 1
3 | 0.352 | 1000 | 2.971 | 1.714 | 877.7 | 760.8 | 635.8 | 745.3 | 782.7 | 55.76 | 68.51 | 82.34 | 93.81 | 144.4 | 112 | 197.4 | 349.8 | 554.8 | 571.6 | 14.56 | 24.5 | 13.58 | 8.957 | 5.9 | 2.146 | 1
3 | 0.352 | 1000 | 2.977 | 1.717 | 876.8 | 764.2 | 633.4 | 745.4 | 778.1 | 55.94 | 68.57 | 81.62 | 93.85 | 144.8 | 112.1 | 197.4 | 349.5 | 554.7 | 571.8 | 14.51 | 24.44 | 13.66 | 9.086 | 5.864 | 2.14 | 1
3 | 0.352 | 1000 | 2.988 | 1.713 | 877.6 | 762.4 | 632.2 | 742.5 | 778 | 56.12 | 68.57 | 81.22 | 93.55 | 144 | 112.1 | 197.5 | 349.6 | 554.5 | 571.9 | 14.45 | 24.5 | 13.65 | 9.081 | 5.878 | 2.146 | 1
3 | 0.352 | 1000 | 2.993 | 1.704 | 881 | 760.9 | 632 | 742 | 784.1 | 55.99 | 68.54 | 81.58 | 93.73 | 145.1 | 112 | 197.5 | 349.5 | 554.6 | 571.9 | 14.43 | 24.49 | 13.63 | 9.019 | 5.914 | 2.119 | 1
3 | 0.352 | 1000 | 2.989 | 1.702 | 875.1 | 760 | 632.3 | 744.4 | 775.6 | 55.59 | 68.48 | 81.26 | 93.64 | 145.5 | 112 | 197.4 | 349.6 | 554.8 | 571.8 | 14.53 | 24.52 | 13.62 | 8.998 | 5.882 | 2.11 | 1
3 | 0.352 | 1000 | 2.989 | 1.714 | 874 | 761.4 | 636.2 | 743.3 | 775.1 | 55.89 | 68.57 | 82.38 | 93.71 | 145.4 | 112 | 197.5 | 349.3 | 554.7 | 571.7 | 14.45 | 24.51 | 13.51 | 8.989 | 5.902 | 2.16 | 1
3 | 0.352 | 1000 | 2.994 | 1.712 | 879.5 | 759.7 | 632.3 | 742.3 | 784.4 | 56.2 | 68.56 | 82.29 | 93.85 | 146 | 112 | 197.5 | 349.4 | 554.6 | 571.6 | 14.42 | 24.55 | 13.55 | 9.079 | 5.9 | 2.113 | 1
3 | 0.352 | 1000 | 2.985 | 1.701 | 879.3 | 760.3 | 629 | 740.8 | 774.7 | 55.69 | 68.59 | 82.64 | 93.88 | 145.6 | 111.9 | 197.4 | 349.5 | 554.3 | 571.7 | 14.55 | 24.48 | 13.63 | 9.117 | 5.964 | 2.155 | 1
3 | 0.352 | 1000 | 2.979 | 1.71 | 878 | 763.3 | 635.7 | 744 | 783 | 55.71 | 68.56 | 81.94 | 93.65 | 145.7 | 111.9 | 197.4 | 349.3 | 554.4 | 571.8 | 14.59 | 24.43 | 13.57 | 9.107 | 5.967 | 2.132 | 1
3 | 0.352 | 1000 | 2.975 | 1.716 | 879.6 | 762.2 | 634.5 | 746.1 | 780.1 | 55.98 | 68.47 | 81.86 | 93.65 | 146.5 | 111.9 | 197.4 | 349.2 | 554.6 | 571.9 | 14.53 | 24.47 | 13.65 | 9.145 | 5.913 | 2.133 | 1
3 | 0.352 | 1000 | 2.972 | 1.716 | 884.6 | 764.5 | 633.9 | 742.1 | 773.8 | 55.98 | 68.51 | 82.13 | 93.73 | 146.8 | 111.9 | 197.4 | 349.1 | 554.6 | 571.8 | 14.46 | 24.48 | 13.62 | 9.014 | 5.921 | 2.117 | 1
3 | 0.352 | 1000 | 2.97 | 1.71 | 886.1 | 761 | 630 | 741.9 | 784.3 | 56.03 | 68.6 | 81.56 | 93.86 | 146.9 | 111.9 | 197.3 | 349.4 | 554.5 | 571.6 | 14.49 | 24.57 | 13.56 | 8.923 | 5.906 | 2.09 | 1
3 | 0.352 | 1000 | 2.97 | 1.71 | 879.9 | 764.7 | 629.9 | 741.7 | 777.8 | 55.7 | 68.51 | 81.49 | 93.77 | 146.4 | 111.9 | 197.3 | 349.3 | 554.2 | 571.8 | 14.56 | 24.43 | 13.58 | 9.064 | 5.86 | 2.109 | 1
3 | 0.352 | 1000 | 2.97 | 1.722 | 879 | 763.7 | 637.3 | 743.5 | 780.5 | 55.92 | 68.58 | 82.51 | 93.7 | 146.2 | 112 | 197.3 | 349.3 | 554.5 | 571.8 | 14.42 | 24.45 | 13.53 | 9.159 | 5.853 | 2.084 | 1
3 | 0.352 | 1000 | 2.971 | 1.717 | 882.1 | 759.9 | 633.7 | 745.4 | 784.9 | 56.22 | 68.62 | 82.88 | 93.71 | 147.4 | 111.9 | 197.3 | 349.3 | 554.7 | 571.8 | 14.38 | 24.5 | 13.59 | 9.085 | 5.878 | 2.13 | 1
3 | 0.352 | 1000 | 2.973 | 1.705 | 878.5 | 758.7 | 630.9 | 743.5 | 772.1 | 55.84 | 68.49 | 82.7 | 93.7 | 147 | 111.9 | 197.3 | 349.6 | 554.6 | 571.9 | 14.5 | 24.47 | 13.56 | 9.093 | 5.892 | 2.119 | 1
3 | 0.352 | 1000 | 2.976 | 1.713 | 873.5 | 762.2 | 631.5 | 744.3 | 775.4 | 55.78 | 68.52 | 83.1 | 93.65 | 146.9 | 112 | 197.2 | 349.5 | 554.4 | 571.8 | 14.53 | 24.4 | 13.56 | 8.955 | 5.89 | 2.13 | 1
3 | 0.352 | 1000 | 2.983 | 1.721 | 873.6 | 762.8 | 631.5 | 743.2 | 782 | 56.07 | 68.58 | 82.12 | 93.8 | 147.7 | 112 | 197.2 | 349.6 | 554.1 | 571.3 | 14.48 | 24.35 | 13.64 | 8.91 | 5.878 | 2.123 | 1
3 | 0.352 | 1000 | 2.981 | 1.716 | 878.3 | 759 | 636.9 | 741.4 | 774.9 | 56.14 | 68.53 | 82.43 | 93.81 | 147.3 | 111.9 | 197.3 | 349.2 | 554.4 | 568.9 | 14.37 | 24.42 | 13.45 | 9.077 | 5.883 | 2.149 | 1
3 | 0.352 | 1000 | 2.978 | 1.707 | 879.3 | 760.2 | 629.2 | 740.6 | 779.5 | 55.96 | 68.51 | 81.9 | 93.82 | 147 | 111.8 | 197.3 | 349.6 | 554.3 | 563.9 | 14.49 | 24.49 | 13.54 | 9.121 | 5.872 | 2.157 | 3
3 | 0.352 | 1000 | 2.981 | 1.707 | 874.6 | 761.1 | 628.7 | 741.6 | 776.9 | 55.68 | 68.49 | 81.92 | 93.82 | 147.2 | 111.9 | 197.3 | 349.3 | 552.3 | 556.3 | 14.64 | 24.48 | 13.63 | 9.145 | 5.813 | 2.125 | 1
3 | 0.352 | 1000 | 2.983 | 1.714 | 876.6 | 764.4 | 633.4 | 745.3 | 775 | 55.76 | 68.6 | 82.39 | 93.54 | 147 | 111.9 | 197.3 | 349.3 | 548 | 546.1 | 14.54 | 24.38 | 13.61 | 9.17 | 5.849 | 2.148 | 1
3 | 0.352 | 1000 | 2.985 | 1.71 | 881.7 | 761 | 633.7 | 745.3 | 782.8 | 55.97 | 68.6 | 82.99 | 93.6 | 147.6 | 111.8 | 197.4 | 349.2 | 541.6 | 535.7 | 14.49 | 24.5 | 13.63 | 9.062 | 5.912 | 2.105 | 1
3 | 0.352 | 1000 | 2.988 | 1.703 | 881.2 | 758.1 | 636.2 | 743.3 | 777 | 55.87 | 68.53 | 82.87 | 93.75 | 147.2 | 111.8 | 197.3 | 349.3 | 533.3 | 525.9 | 14.54 | 24.58 | 13.5 | 9.083 | 5.916 | 2.121 | 1
3 | 0.352 | 1000 | 2.988 | 1.708 | 879.2 | 761.3 | 633.2 | 743.9 | 779.6 | 55.73 | 68.51 | 83.02 | 93.81 | 147.5 | 111.8 | 197.2 | 348 | 523.6 | 515.4 | 14.5 | 24.5 | 13.56 | 9.172 | 5.966 | 2.124 | 1
3 | 0.352 | 1000 | 2.994 | 1.718 | 876.2 | 763.9 | 631 | 743.8 | 778.1 | 55.78 | 68.5 | 82.6 | 93.72 | 148.1 | 111.9 | 197.2 | 345.6 | 513.8 | 505.2 | 14.44 | 24.43 | 13.67 | 9.2 | 5.962 | 2.152 | 1
3 | 0.352 | 1000 | 2.995 | 1.722 | 876.5 | 763.7 | 633.9 | 743.4 | 775.1 | 56.1 | 68.54 | 82.28 | 93.63 | 148.3 | 111.8 | 197.3 | 341.9 | 504.4 | 495 | 14.42 | 24.32 | 13.66 | 9.24 | 6.034 | 2.124 | 1
3 | 0.352 | 1000 | 2.993 | 1.718 | 885.5 | 760.1 | 634.8 | 744.1 | 784.6 | 56.38 | 68.57 | 82.2 | 93.7 | 147.8 | 111.7 | 197.3 | 337.3 | 495.1 | 484.6 | 14.26 | 24.4 | 13.69 | 9.273 | 6.08 | 2.151 | 1
3 | 0.352 | 1000 | 2.988 | 1.704 | 881.9 | 759.5 | 633.1 | 742.9 | 779 | 55.84 | 68.57 | 82.28 | 93.74 | 146.8 | 111.7 | 197.2 | 332 | 485.6 | 474.6 | 14.48 | 24.49 | 13.78 | 9.368 | 6.005 | 2.126 | 1
3 | 0.352 | 1000 | 2.983 | 1.72 | 877.5 | 768.1 | 635.4 | 745.6 | 779.1 | 55.56 | 68.48 | 81.79 | 93.69 | 147.7 | 111.8 | 197.2 | 323.9 | 471.3 | 459 | 14.43 | 24.33 | 13.83 | 9.585 | 5.985 | 2.138 | 1
3 | 0.352 | 1000 | 2.979 | 1.707 | 887 | 764.2 | 635.8 | 751.9 | 780 | 56.16 | 68.6 | 81.52 | 93.86 | 148.1 | 111.7 | 196.7 | 313.1 | 452.5 | 438.6 | 14.37 | 24.37 | 13.97 | 9.684 | 6.083 | 2.137 | 1
3 | 0.352 | 1000 | 2.972 | 1.704 | 882.1 | 761.3 | 635.5 | 753 | 781.3 | 55.83 | 68.47 | 81.49 | 94.01 | 148.2 | 111.9 | 194 | 302.4 | 433.6 | 418.1 | 14.59 | 24.58 | 14.05 | 9.72 | 6.042 | 2.144 | 1
3 | 0.352 | 1000 | 2.98 | 1.712 | 878.6 | 764 | 641.1 | 755.2 | 778.1 | 56.02 | 68.52 | 81.23 | 94.15 | 148.6 | 111.9 | 189.9 | 291.6 | 414.8 | 397.8 | 14.51 | 24.59 | 14.08 | 9.807 | 6.057 | 2.159 | 1
3 | 0.352 | 1000 | 2.976 | 1.706 | 883.7 | 760.7 | 637.9 | 758.6 | 782.7 | 56.23 | 68.5 | 81.76 | 94.3 | 148.6 | 111.8 | 184.9 | 281.3 | 396.2 | 377 | 14.44 | 24.77 | 14.27 | 9.906 | 5.953 | 2.124 | 1
3 | 0.352 | 1000 | 2.971 | 1.695 | 878.1 | 760.6 | 640 | 763.9 | 776.3 | 55.85 | 68.49 | 82.75 | 94.4 | 148.3 | 111.9 | 179.9 | 270.8 | 377.8 | 356.8 | 14.64 | 24.88 | 14.27 | 10.01 | 6.06 | 2.155 | 1
3 | 0.352 | 1000 | 2.973 | 1.709 | 874.6 | 762.8 | 641 | 771 | 774.5 | 55.8 | 68.6 | 82.71 | 94.54 | 148.2 | 111.8 | 175.3 | 260.7 | 359.3 | 336.3 | 14.46 | 24.94 | 14.35 | 9.955 | 6.203 | 2.177 | 1
3 | 0.352 | 1000 | 2.964 | 1.704 | 880.2 | 761.3 | 642.7 | 766.6 | 780.5 | 56.26 | 68.48 | 82.43 | 95.22 | 148.1 | 111.8 | 170.7 | 250.8 | 341.3 | 325.5 | 14.42 | 25.12 | 14.46 | 10.17 | 6.277 | 2.228 | 3
3 | 0.352 | 1000 | 2.973 | 1.703 | 876.8 | 764.3 | 646.6 | 773.5 | 781.2 | 55.86 | 68.43 | 82.53 | 95.37 | 148 | 111.8 | 165.9 | 240.7 | 322.6 | 325.5 | 14.54 | 25.19 | 14.56 | 10.26 | 6.378 | 2.224 | 1
3 | 0.352 | 1000 | 2.982 | 1.717 | 875.1 | 767 | 652.6 | 786.1 | 781 | 55.93 | 68.48 | 83.14 | 95.6 | 148.1 | 111.8 | 161 | 229.9 | 311.9 | 325.5 | 14.55 | 25.29 | 14.59 | 10.29 | 6.483 | 2.223 | 1
3 | 0.352 | 1000 | 2.982 | 1.718 | 878 | 765.8 | 653.2 | 780.9 | 775.2 | 56.02 | 68.57 | 82.72 | 96.15 | 147.6 | 111.3 | 155.9 | 218.7 | 311.7 | 325.4 | 14.39 | 25.5 | 14.74 | 10.21 | 6.598 | 2.202 | 1
3 | 0.352 | 1000 | 2.985 | 1.71 | 882.2 | 766 | 656.1 | 778.6 | 778.8 | 55.97 | 68.66 | 83.1 | 96.43 | 147.7 | 110.3 | 150.7 | 207 | 311.3 | 325.4 | 14.35 | 25.64 | 14.8 | 10.25 | 6.663 | 2.177 | 3
3 | 0.352 | 1000 | 2.986 | 1.703 | 872.7 | 769.2 | 662.2 | 778.3 | 781.9 | 55.85 | 68.51 | 83.49 | 96.44 | 147.6 | 108.7 | 145.3 | 198.8 | 310.9 | 325.4 | 14.52 | 25.61 | 14.7 | 10.17 | 6.691 | 2.177 | 1
3 | 0.352 | 1000 | 2.983 | 1.721 | 876.1 | 769 | 666.3 | 775.2 | 776.5 | 55.84 | 68.52 | 83.2 | 96.42 | 147.5 | 106.4 | 139.8 | 196.8 | 310.8 | 325.5 | 14.23 | 25.87 | 14.74 | 10.09 | 6.741 | 2.117 | 1
3 | 0.352 | 1000 | 2.98 | 1.713 | 883.8 | 769.3 | 665.5 | 773.8 | 777.3 | 56.21 | 68.52 | 82.97 | 96.23 | 147.5 | 104 | 133.9 | 196.8 | 310.7 | 325.5 | 14.3 | 26.08 | 14.67 | 10.12 | 6.799 | 2.127 | 1
3 | 0.352 | 1000 | 2.978 | 1.708 | 879.4 | 772.8 | 665 | 771.9 | 783 | 55.75 | 68.47 | 83.48 | 96.12 | 147.5 | 101.6 | 127.7 | 196.7 | 310.5 | 325.5 | 14.45 | 26.11 | 14.72 | 10.04 | 6.8 | 2.103 | 1
3 | 0.352 | 1000 | 2.982 | 1.718 | 873.5 | 778.8 | 668.9 | 772.8 | 781.8 | 55.86 | 68.51 | 83.86 | 96.01 | 147.7 | 99.11 | 121.3 | 196.5 | 310.5 | 325.5 | 14.56 | 26.21 | 14.66 | 10.07 | 6.808 | 2.093 | 1
3 | 0.352 | 1000 | 2.981 | 1.717 | 876.1 | 774.3 | 667.6 | 770.9 | 777.7 | 55.99 | 68.52 | 83.89 | 95.94 | 147.6 | 96.38 | 114.8 | 196.5 | 310.5 | 325.5 | 14.51 | 26.5 | 14.69 | 10.05 | 6.902 | 2.143 | 1
3 | 0.352 | 1000 | 2.977 | 1.704 | 882.4 | 779.8 | 667.1 | 767.4 | 778 | 55.95 | 68.44 | 83.89 | 95.88 | 148.1 | 93.63 | 111.1 | 196.7 | 310.5 | 325.6 | 14.44 | 26.46 | 14.72 | 10.04 | 6.862 | 2.127 | 3
3 | 0.352 | 1000 | 2.976 | 1.703 | 876.8 | 781.3 | 668.4 | 766.8 | 782.4 | 55.85 | 68.59 | 83.83 | 95.66 | 148.4 | 90.95 | 111.1 | 196.7 | 310.4 | 325.7 | 14.42 | 26.3 | 14.66 | 10.13 | 6.85 | 2.141 | 1
3 | 0.352 | 1000 | 2.975 | 1.715 | 875.7 | 785 | 669.5 | 763.7 | 778.8 | 55.9 | 68.55 | 83.88 | 95.56 | 148.3 | 88.09 | 111.1 | 196.7 | 310.5 | 325.6 | 14.41 | 26.18 | 14.7 | 10.15 | 6.906 | 2.185 | 1
3 | 0.352 | 1000 | 2.97 | 1.703 | 879.2 | 778.6 | 669.3 | 763.7 | 772.7 | 55.95 | 68.49 | 83.62 | 95.43 | 148.2 | 85.07 | 111 | 196.9 | 310.6 | 325.5 | 14.4 | 26.41 | 14.62 | 10.17 | 6.931 | 2.211 | 1
3 | 0.352 | 1000 | 2.969 | 1.7 | 876.5 | 783.5 | 669.9 | 761.7 | 781.2 | 55.87 | 68.43 | 84.15 | 95.24 | 148.3 | 82.03 | 110.9 | 197 | 310.6 | 325.4 | 14.45 | 26.34 | 14.66 | 10.27 | 6.903 | 2.212 | 1
3 | 0.352 | 1000 | 2.971 | 1.708 | 871.2 | 784.3 | 671.4 | 760.2 | 784.3 | 55.82 | 68.52 | 84.6 | 95.1 | 148.2 | 78.85 | 111 | 197 | 310.7 | 325.5 | 14.51 | 26.16 | 14.57 | 10.24 | 6.866 | 2.175 | 1
3 | 0.352 | 1000 | 2.975 | 1.712 | 872.6 | 784.3 | 670.7 | 760.4 | 779.7 | 55.82 | 68.58 | 84.12 | 95.13 | 148.7 | 75.46 | 111.1 | 197.1 | 310.8 | 325.4 | 14.47 | 26.12 | 14.65 | 10.17 | 6.9 | 2.181 | 1
3 | 0.352 | 1000 | 2.978 | 1.703 | 874.8 | 780.1 | 669 | 754.8 | 776.4 | 55.73 | 68.56 | 83.52 | 94.96 | 148.4 | 71.91 | 111.1 | 197.3 | 310.8 | 325.4 | 14.46 | 26.35 | 14.65 | 10.21 | 6.884 | 2.14 | 3
3 | 0.352 | 1000 | 2.978 | 1.699 | 870.8 | 784.2 | 670.8 | 758.1 | 780.8 | 55.65 | 68.49 | 84.03 | 94.78 | 148.6 | 68.28 | 111.1 | 197.4 | 310.8 | 325.5 | 14.54 | 26.13 | 14.62 | 10.26 | 6.825 | 2.123 | 1
3 | 0.352 | 1000 | 2.978 | 1.712 | 869.5 | 785 | 670.9 | 757.6 | 780.6 | 55.88 | 68.6 | 84.77 | 94.94 | 148.9 | 64.79 | 111.2 | 197.5 | 310.9 | 325.5 | 14.53 | 26.1 | 14.59 | 10.28 | 6.758 | 2.104 | 1
3 | 0.352 | 1000 | 2.973 | 1.703 | 876.4 | 784 | 672 | 757.1 | 774.5 | 55.75 | 68.57 | 84.41 | 94.69 | 148.8 | 62.98 | 111.2 | 197.7 | 311 | 325.4 | 14.53 | 26.08 | 14.6 | 10.26 | 6.836 | 2.113 | 1
3 | 0.352 | 1000 | 2.979 | 1.697 | 872.6 | 784 | 672.6 | 767.5 | 779.2 | 55.67 | 68.57 | 83.92 | 94.84 | 149 | 62.99 | 111.2 | 197.8 | 310.9 | 325.5 | 14.56 | 26.24 | 14.62 | 10.16 | 6.876 | 2.107 | 1
3 | 0.352 | 1000 | 2.979 | 1.708 | 868 | 787.7 | 675.1 | 761.3 | 786.1 | 55.64 | 68.58 | 84.22 | 95.04 | 148.9 | 62.98 | 111.3 | 197.8 | 310.8 | 325.5 | 14.52 | 26.09 | 14.53 | 10.19 | 6.846 | 2.134 | 1
3 | 0.352 | 1000 | 2.976 | 1.708 | 871.9 | 788.2 | 673 | 757.3 | 781.3 | 55.72 | 68.57 | 84.5 | 95.02 | 149.2 | 62.95 | 111.4 | 197.9 | 310.9 | 325.5 | 14.35 | 26.09 | 14.57 | 10.2 | 6.887 | 2.137 | 1
3 | 0.352 | 1000 | 2.974 | 1.702 | 874.5 | 786.1 | 672.4 | 755.3 | 774.2 | 55.69 | 68.64 | 83.73 | 94.96 | 148.9 | 62.87 | 111.5 | 198.1 | 311 | 325.6 | 14.42 | 25.95 | 14.53 | 10.22 | 6.895 | 2.159 | 1
3 | 0.352 | 1000 | 2.972 | 1.699 | 868 | 786.3 | 675.1 | 757 | 780 | 55.53 | 68.52 | 84.14 | 94.71 | 149.1 | 62.94 | 111.5 | 198.1 | 310.9 | 325.6 | 14.57 | 26.05 | 14.55 | 10.25 | 6.9 | 2.181 | 1
3 | 0.352 | 1000 | 2.976 | 1.712 | 868.4 | 788 | 674.3 | 755.7 | 784.4 | 55.72 | 68.64 | 84.61 | 94.75 | 149.3 | 62.94 | 111.7 | 198.2 | 311.1 | 325.6 | 14.51 | 25.93 | 14.48 | 10.23 | 6.781 | 2.188 | 1
3 | 0.352 | 1000 | 2.978 | 1.698 | 874.6 | 787.2 | 673.7 | 751.7 | 776.3 | 55.61 | 68.57 | 84.55 | 94.66 | 149.3 | 62.96 | 111.7 | 198.3 | 311.1 | 325.5 | 14.43 | 26.01 | 14.51 | 10.37 | 6.832 | 2.193 | 1
3 | 0.352 | 1000 | 2.976 | 1.699 | 870.5 | 789 | 672.9 | 766.2 | 776.4 | 55.64 | 68.62 | 83.62 | 94.54 | 149.3 | 63 | 111.7 | 198.4 | 311.1 | 325.5 | 14.49 | 25.78 | 14.56 | 10.2 | 6.825 | 2.169 | 1
3 | 0.352 | 1000 | 2.976 | 1.704 | 865.1 | 787.7 | 675.6 | 761.7 | 781.6 | 55.53 | 68.59 | 84.13 | 94.82 | 149.3 | 63.05 | 111.8 | 198.4 | 311 | 325.5 | 14.45 | 25.94 | 14.44 | 10.18 | 6.819 | 2.186 | 1
3 | 0.352 | 1000 | 2.979 | 1.704 | 870 | 789.3 | 674.7 | 758 | 782.7 | 55.67 | 68.61 | 84.78 | 94.82 | 149.5 | 63.02 | 111.9 | 198.4 | 311.1 | 325.4 | 14.35 | 25.87 | 14.43 | 10.2 | 6.863 | 2.136 | 1
3 | 0.352 | 1000 | 2.978 | 1.696 | 875.8 | 787.3 | 675 | 761.6 | 776.2 | 55.57 | 68.62 | 84.42 | 94.91 | 149.7 | 63.05 | 111.9 | 198.5 | 311 | 325.4 | 14.42 | 25.98 | 14.42 | 10.14 | 6.897 | 2.103 | 1
3 | 0.352 | 1000 | 2.98 | 1.698 | 870.9 | 792.1 | 675.3 | 755.4 | 778.4 | 55.54 | 68.7 | 84.02 | 94.81 | 149 | 63.13 | 111.9 | 198.5 | 311 | 325.4 | 14.53 | 25.71 | 14.51 | 10.19 | 6.896 | 2.125 | 1
3 | 0.352 | 1000 | 2.976 | 1.703 | 870.7 | 786.4 | 675.8 | 756.2 | 782.3 | 55.64 | 68.59 | 84.46 | 94.68 | 149.7 | 63.13 | 112 | 198.5 | 311 | 325.5 | 14.42 | 25.93 | 14.42 | 10.28 | 6.893 | 2.097 | 1
3 | 0.352 | 1000 | 2.973 | 1.694 | 875.4 | 788.6 | 674.7 | 754.2 | 780.3 | 55.57 | 68.7 | 84.58 | 94.58 | 149.4 | 63.17 | 112 | 198.4 | 311 | 325.5 | 14.37 | 25.82 | 14.46 | 10.32 | 6.9 | 2.121 | 1
3 | 0.352 | 1000 | 2.974 | 1.695 | 872.5 | 789.3 | 675.4 | 754.5 | 774.9 | 55.62 | 68.63 | 83.98 | 94.47 | 149.2 | 63.26 | 112.1 | 198.4 | 311.1 | 325.5 | 14.45 | 25.9 | 14.49 | 10.23 | 6.879 | 2.095 | 1
3 | 0.352 | 1000 | 2.974 | 1.704 | 867.9 | 793.6 | 676.5 | 754.8 | 779.8 | 55.73 | 68.68 | 84.29 | 94.48 | 149.2 | 63.3 | 112.1 | 198.4 | 311.1 | 325.6 | 14.44 | 25.67 | 14.44 | 10.3 | 6.799 | 2.134 | 1
3 | 0.352 | 1000 | 2.966 | 1.706 | 869.8 | 786.9 | 675 | 751.3 | 785.9 | 55.72 | 68.67 | 84.81 | 94.47 | 149.3 | 63.29 | 112.1 | 198.4 | 311.2 | 325.6 | 14.37 | 25.94 | 14.44 | 10.35 | 6.806 | 2.155 | 1
3 | 0.352 | 1000 | 2.963 | 1.698 | 872.3 | 789.3 | 675.7 | 757.8 | 777.7 | 55.61 | 68.61 | 84.58 | 94.45 | 149.1 | 63.32 | 112.1 | 198.4 | 311.2 | 325.5 | 14.46 | 25.78 | 14.39 | 10.34 | 6.855 | 2.162 | 1
3 | 0.352 | 1000 | 2.968 | 1.703 | 867.5 | 790.1 | 677 | 761 | 779.7 | 55.58 | 68.63 | 83.84 | 94.49 | 148.4 | 63.42 | 112.1 | 198.4 | 311.2 | 325.6 | 14.55 | 25.83 | 14.48 | 10.22 | 6.864 | 2.191 | 1
3 | 0.352 | 1000 | 2.97 | 1.71 | 868.2 | 793.2 | 678.3 | 754.3 | 780.1 | 55.71 | 68.65 | 84.25 | 94.53 | 148.7 | 63.39 | 112.1 | 198.5 | 311.2 | 325.5 | 14.44 | 25.77 | 14.36 | 10.31 | 6.855 | 2.201 | 1
3 | 0.352 | 1000 | 2.968 | 1.701 | 872.7 | 785.7 | 675.6 | 758.3 | 779.9 | 55.47 | 68.6 | 84.72 | 94.73 | 149.4 | 63.41 | 112.1 | 198.4 | 311.1 | 325.6 | 14.45 | 25.97 | 14.43 | 10.37 | 6.856 | 2.198 | 1
3 | 0.352 | 1000 | 2.973 | 1.7 | 868.7 | 791.3 | 677.2 | 754.5 | 776.2 | 55.52 | 68.65 | 84.31 | 94.41 | 149.1 | 63.48 | 112 | 198.4 | 311.1 | 325.4 | 14.52 | 25.72 | 14.39 | 10.34 | 6.825 | 2.194 | 1
3 | 0.352 | 1000 | 2.972 | 1.708 | 864.1 | 789.6 | 676.9 | 756.3 | 780.8 | 55.64 | 68.68 | 84.45 | 94.59 | 149.5 | 63.52 | 112 | 198.4 | 311.1 | 325.4 | 14.48 | 25.78 | 14.4 | 10.29 | 6.784 | 2.179 | 1
3 | 0.352 | 1000 | 2.967 | 1.71 | 868.7 | 791.4 | 675.6 | 757.3 | 781.7 | 55.64 | 68.6 | 84.6 | 94.51 | 149.6 | 63.47 | 112.1 | 198.4 | 311.1 | 325.4 | 14.33 | 25.72 | 14.37 | 10.31 | 6.855 | 2.116 | 1
3 | 0.352 | 1000 | 2.969 | 1.699 | 871.4 | 785.2 | 675.9 | 755.8 | 780.4 | 55.49 | 68.71 | 84.63 | 94.55 | 149.7 | 63.49 | 112.1 | 198.4 | 311 | 325.5 | 14.42 | 25.88 | 14.38 | 10.23 | 6.879 | 2.141 | 1
3 | 0.352 | 1000 | 2.972 | 1.703 | 868 | 792.4 | 676.8 | 756.5 | 774.3 | 55.49 | 68.64 | 84.12 | 94.62 | 149.7 | 63.53 | 112.1 | 198.3 | 310.9 | 325.5 | 14.54 | 25.7 | 14.43 | 10.22 | 6.824 | 2.106 | 1
3 | 0.352 | 1000 | 2.975 | 1.711 | 870.8 | 789.4 | 677.6 | 752.7 | 780 | 55.66 | 68.72 | 84.31 | 94.49 | 149.5 | 63.51 | 112.1 | 198.4 | 311 | 325.5 | 14.44 | 25.76 | 14.38 | 10.23 | 6.858 | 2.096 | 1
3 | 0.352 | 1000 | 2.978 | 1.704 | 873 | 791.1 | 676.4 | 754.8 | 782.2 | 55.53 | 68.64 | 84.71 | 94.48 | 150 | 63.49 | 112.1 | 198.4 | 311 | 325.5 | 14.41 | 25.76 | 14.38 | 10.33 | 6.855 | 2.122 | 1
3 | 0.352 | 1000 | 2.98 | 1.704 | 868.1 | 789.8 | 678.1 | 752.3 | 776.8 | 55.52 | 68.67 | 84.29 | 94.45 | 149.7 | 63.53 | 112 | 198.2 | 311.1 | 325.6 | 14.53 | 25.87 | 14.35 | 10.33 | 6.828 | 2.12 | 1
3 | 0.352 | 1000 | 2.985 | 1.711 | 866.6 | 792.7 | 678.4 | 755 | 777.3 | 55.65 | 68.68 | 84.04 | 94.3 | 149.9 | 63.53 | 112 | 198.2 | 311 | 325.6 | 14.46 | 25.63 | 14.38 | 10.3 | 6.807 | 2.146 | 1
3 | 0.352 | 1000 | 2.975 | 1.711 | 871.9 | 790 | 677.5 | 754.5 | 781.6 | 55.68 | 68.7 | 84.58 | 94.58 | 150.2 | 63.49 | 112 | 198.3 | 310.9 | 325.6 | 14.3 | 25.8 | 14.32 | 10.22 | 6.833 | 2.172 | 1
3 | 0.352 | 1000 | 2.969 | 1.701 | 875.3 | 789.8 | 676.3 | 752.3 | 781.1 | 55.59 | 68.68 | 84.89 | 94.34 | 150.4 | 63.46 | 112 | 198.3 | 311 | 325.5 | 14.39 | 25.66 | 14.41 | 10.36 | 6.822 | 2.196 | 1
3 | 0.352 | 1000 | 2.97 | 1.706 | 871 | 790.4 | 677.3 | 759.2 | 779.9 | 55.54 | 68.62 | 84.07 | 94.47 | 150.6 | 63.54 | 112 | 198.3 | 311 | 325.5 | 14.51 | 25.82 | 14.42 | 10.22 | 6.832 | 2.189 | 1
3 | 0.352 | 1000 | 2.962 | 1.711 | 875.2 | 792 | 678.6 | 754.7 | 780.6 | 55.74 | 68.67 | 84.53 | 94.5 | 150.3 | 63.5 | 112 | 198.4 | 311 | 325.5 | 14.41 | 25.7 | 14.39 | 10.27 | 6.849 | 2.179 | 1
3 | 0.352 | 1000 | 2.956 | 1.704 | 877.9 | 790.6 | 677.6 | 752.9 | 782.6 | 55.7 | 68.62 | 84.98 | 94.42 | 150.5 | 63.5 | 112 | 198.4 | 310.9 | 325.5 | 14.41 | 25.89 | 14.36 | 10.24 | 6.877 | 2.15 | 1
3 | 0.352 | 1000 | 2.957 | 1.705 | 871.3 | 792.6 | 679.2 | 753.3 | 779.4 | 55.66 | 68.65 | 84.56 | 94.42 | 150.6 | 63.54 | 112 | 198.3 | 311 | 325.4 | 14.51 | 25.65 | 14.35 | 10.29 | 6.853 | 2.158 | 1
3 | 0.352 | 1000 | 2.961 | 1.709 | 864.8 | 792.1 | 678.4 | 749.3 | 773.6 | 55.71 | 68.65 | 83.89 | 94.33 | 150.1 | 63.57 | 112 | 198.3 | 311 | 325.5 | 14.49 | 25.84 | 14.39 | 10.25 | 6.837 | 2.116 | 1
3 | 0.352 | 1000 | 2.967 | 1.709 | 868.5 | 791.9 | 678.4 | 750.8 | 780 | 55.81 | 68.69 | 84.53 | 94.33 | 150.2 | 63.5 | 112 | 198.4 | 311 | 325.4 | 14.37 | 25.67 | 14.29 | 10.3 | 6.874 | 2.088 | 1
3 | 0.352 | 1000 | 2.968 | 1.699 | 868.1 | 787.9 | 676.9 | 748.2 | 782.9 | 55.67 | 68.65 | 84.88 | 94.34 | 150.2 | 63.47 | 112 | 198.4 | 311 | 325.5 | 14.42 | 25.77 | 14.34 | 10.41 | 6.834 | 2.11 | 1
3 | 0.352 | 1000 | 2.972 | 1.704 | 863.3 | 792.1 | 678 | 749.9 | 780.1 | 55.43 | 68.67 | 84.3 | 94.07 | 150 | 63.49 | 112 | 198.3 | 311.1 | 325.5 | 14.51 | 25.56 | 14.32 | 10.28 | 6.816 | 2.094 | 1
3 | 0.352 | 1000 | 2.974 | 1.707 | 866.9 | 787 | 676.8 | 751.7 | 777.5 | 55.52 | 68.65 | 84.15 | 94.18 | 149.8 | 63.48 | 112 | 198.3 | 311.1 | 325.5 | 14.44 | 25.82 | 14.35 | 10.36 | 6.789 | 2.112 | 1
3 | 0.352 | 1000 | 2.98 | 1.704 | 871.1 | 790.6 | 676.7 | 749.9 | 780.3 | 55.45 | 68.68 | 84.53 | 94.04 | 149.8 | 63.47 | 112 | 198.4 | 311.2 | 325.5 | 14.43 | 25.68 | 14.31 | 10.33 | 6.85 | 2.123 | 1
3 | 0.352 | 1000 | 2.98 | 1.702 | 869.2 | 789.2 | 678.2 | 754.8 | 780.3 | 55.58 | 68.65 | 84.58 | 94.32 | 150.3 | 63.48 | 112 | 198.3 | 311.2 | 325.5 | 14.51 | 25.75 | 14.35 | 10.31 | 6.794 | 2.116 | 1
3 | 0.352 | 1000 | 2.98 | 1.709 | 867.1 | 793.6 | 678.6 | 753.2 | 778.5 | 55.51 | 68.67 | 84.03 | 94.45 | 150.1 | 63.48 | 112 | 198.2 | 311.1 | 325.6 | 14.48 | 25.59 | 14.39 | 10.3 | 6.803 | 2.156 | 1
3 | 0.352 | 1000 | 2.98 | 1.707 | 872.6 | 789.9 | 679.6 | 752.3 | 778.1 | 55.46 | 68.64 | 84.54 | 94.46 | 150.5 | 63.44 | 112 | 198.3 | 311.2 | 325.6 | 14.38 | 25.9 | 14.35 | 10.32 | 6.835 | 2.169 | 1
3 | 0.352 | 1000 | 2.98 | 1.701 | 875.8 | 794.6 | 678.7 | 759.5 | 782.9 | 55.54 | 68.62 | 85.05 | 94.37 | 150.9 | 63.46 | 112 | 198.4 | 311.2 | 325.6 | 14.47 | 25.79 | 14.38 | 10.25 | 6.805 | 2.139 | 1
3 | 0.352 | 1000 | 2.982 | 1.709 | 872.6 | 791.8 | 680.6 | 753.8 | 782.9 | 55.56 | 68.67 | 84.81 | 94.44 | 150.9 | 63.49 | 112 | 198.4 | 311.2 | 325.5 | 14.54 | 25.75 | 14.36 | 10.29 | 6.8 | 2.161 | 1
3 | 0.352 | 1000 | 2.976 | 1.711 | 875.9 | 794 | 678.4 | 755.2 | 775.6 | 55.67 | 68.64 | 84.3 | 94.61 | 150.9 | 63.46 | 112 | 198.4 | 311.2 | 325.4 | 14.44 | 25.69 | 14.4 | 10.32 | 6.744 | 2.151 | 1
3 | 0.352 | 1000 | 2.975 | 1.705 | 874.2 | 789.4 | 678.3 | 757.3 | 781.5 | 55.65 | 68.68 | 84.47 | 94.49 | 150.8 | 63.49 | 112 | 198.5 | 311.2 | 325.5 | 14.47 | 25.85 | 14.31 | 10.34 | 6.809 | 2.178 | 1
3 | 0.352 | 1000 | 2.974 | 1.707 | 871.9 | 794.3 | 679.5 | 759.8 | 780.9 | 55.76 | 68.64 | 84.59 | 94.62 | 150.9 | 63.49 | 111.9 | 198.5 | 311.2 | 325.5 | 14.55 | 25.7 | 14.36 | 10.24 | 6.804 | 2.166 | 1
3 | 0.352 | 1000 | 2.97 | 1.711 | 871.4 | 792.2 | 679.2 | 759.5 | 779.4 | 55.73 | 68.73 | 84.41 | 94.74 | 150.9 | 63.5 | 112 | 198.4 | 311.3 | 325.4 | 14.51 | 25.71 | 14.42 | 10.29 | 6.855 | 2.113 | 1
3 | 0.352 | 1000 | 2.965 | 1.709 | 875.2 | 793.6 | 678.8 | 754.2 | 775.5 | 55.73 | 68.65 | 84.46 | 94.67 | 150.7 | 63.45 | 112 | 198.4 | 311.2 | 325.5 | 14.41 | 25.71 | 14.36 | 10.33 | 6.902 | 2.12 | 1
3 | 0.352 | 1000 | 2.961 | 1.697 | 874.3 | 790.2 | 678.4 | 754.1 | 779.8 | 55.64 | 68.7 | 84.5 | 94.73 | 150.7 | 63.49 | 112 | 198.4 | 311.2 | 325.5 | 14.48 | 25.89 | 14.36 | 10.31 | 6.808 | 2.114 | 1
3 | 0.352 | 1000 | 2.962 | 1.704 | 870.3 | 796.1 | 681.5 | 755 | 784.8 | 55.69 | 68.62 | 84.7 | 94.49 | 151 | 63.51 | 112.1 | 198.2 | 311.2 | 325.4 | 14.48 | 25.73 | 14.34 | 10.26 | 6.783 | 2.082 | 1
3 | 0.352 | 1000 | 2.96 | 1.704 | 872.3 | 790.6 | 679.3 | 754.4 | 779.1 | 55.79 | 68.65 | 84.36 | 94.56 | 150.9 | 63.47 | 112.1 | 198.1 | 311.3 | 325.4 | 14.39 | 25.81 | 14.38 | 10.23 | 6.743 | 2.083 | 1
3 | 0.352 | 1000 | 2.964 | 1.698 | 872.1 | 792.3 | 679.1 | 760.2 | 779.1 | 55.66 | 68.67 | 84.38 | 94.51 | 150.7 | 63.49 | 112 | 198.1 | 311.3 | 325.5 | 14.44 | 25.73 | 14.3 | 10.3 | 6.823 | 2.108 | 1
3 | 0.352 | 1000 | 2.967 | 1.701 | 868.5 | 791 | 679.1 | 760.1 | 782.6 | 55.75 | 68.72 | 84.72 | 94.51 | 150.8 | 63.52 | 112 | 198.1 | 311.2 | 325.6 | 14.54 | 25.81 | 14.39 | 10.05 | 6.822 | 2.104 | 1
3 | 0.352 | 1000 | 2.97 | 1.712 | 865.5 | 793.9 | 679.2 | 759.3 | 780 | 55.71 | 68.61 | 84.73 | 94.79 | 151.1 | 63.49 | 112 | 198.1 | 311.2 | 325.6 | 14.49 | 25.79 | 14.34 | 10.18 | 6.814 | 2.124 | 1
3 | 0.352 | 1000 | 2.967 | 1.711 | 869.6 | 790.6 | 678.5 | 754.4 | 775 | 55.63 | 68.7 | 84.36 | 94.73 | 151 | 63.44 | 112 | 198 | 311.2 | 325.6 | 14.39 | 25.76 | 14.36 | 10.3 | 6.908 | 2.167 | 1
3 | 0.352 | 1000 | 2.972 | 1.704 | 869 | 791.6 | 678.6 | 755.1 | 781.2 | 55.53 | 68.68 | 84.56 | 94.62 | 151.1 | 63.45 | 111.9 | 198 | 311.1 | 325.6 | 14.45 | 25.65 | 14.33 | 10.28 | 6.803 | 2.152 | 1
3 | 0.352 | 1000 | 2.974 | 1.712 | 867.5 | 792.9 | 680.5 | 756.4 | 783.1 | 55.5 | 68.71 | 84.62 | 94.55 | 151.3 | 63.49 | 111.8 | 198 | 311.2 | 325.5 | 14.47 | 25.75 | 14.34 | 10.29 | 6.784 | 2.177 | 1
3 | 0.352 | 1000 | 2.967 | 1.716 | 874.1 | 791.9 | 678.4 | 758.6 | 780.1 | 55.67 | 68.72 | 84.49 | 94.44 | 151.5 | 63.44 | 111.9 | 198 | 311.2 | 325.4 | 14.41 | 25.79 | 14.38 | 10.19 | 6.827 | 2.171 | 1
3 | 0.352 | 1000 | 2.974 | 1.708 | 872.4 | 792.6 | 680.3 | 758.2 | 776.4 | 55.62 | 68.64 | 84.62 | 94.62 | 151.7 | 63.48 | 111.8 | 198 | 311.2 | 325.4 | 14.43 | 25.8 | 14.3 | 10.26 | 6.84 | 2.138 | 1
3 | 0.352 | 1000 | 2.972 | 1.708 | 867.9 | 793.1 | 680.3 | 754.4 | 779 | 55.52 | 68.75 | 84.85 | 94.54 | 151.5 | 63.52 | 111.8 | 198 | 311.2 | 325.4 | 14.47 | 25.62 | 14.33 | 10.19 | 6.871 | 2.146 | 1
3 | 0.352 | 1000 | 2.968 | 1.717 | 867.7 | 793.2 | 681.4 | 754.9 | 782.5 | 55.5 | 68.69 | 84.72 | 94.58 | 151.5 | 63.53 | 111.8 | 198.1 | 311.2 | 325.5 | 14.44 | 25.81 | 14.31 | 10.18 | 6.806 | 2.12 | 1
3 | 0.352 | 1000 | 2.974 | 1.714 | 872.7 | 791.6 | 678.9 | 756.3 | 774.2 | 55.63 | 68.7 | 84.24 | 94.56 | 151.5 | 63.47 | 111.8 | 198.1 | 311.2 | 325.5 | 14.38 | 25.74 | 14.39 | 10.27 | 6.815 | 2.097 | 1
3 | 0.352 | 1000 | 2.975 | 1.704 | 870.7 | 791.3 | 678.6 | 754.6 | 777.4 | 55.57 | 68.68 | 84.67 | 94.54 | 151.2 | 63.5 | 111.7 | 198.1 | 311.3 | 325.5 | 14.47 | 25.7 | 14.31 | 10.27 | 6.87 | 2.1 | 1
3 | 0.352 | 1000 | 2.966 | 1.711 | 867 | 794.1 | 679.3 | 759 | 781.5 | 55.55 | 68.72 | 84.93 | 94.56 | 151.3 | 63.51 | 111.8 | 198.1 | 311.2 | 325.5 | 14.49 | 25.58 | 14.29 | 10.2 | 6.854 | 2.111 | 1
3 | 0.352 | 1000 | 2.966 | 1.709 | 872.4 | 791.2 | 678.7 | 751 | 783 | 55.59 | 68.69 | 84.51 | 94.53 | 151.3 | 63.44 | 111.8 | 198.1 | 311.3 | 325.5 | 14.45 | 25.91 | 14.34 | 10.23 | 6.879 | 2.119 | 1
3 | 0.352 | 1000 | 2.965 | 1.703 | 873 | 793.3 | 680.8 | 750.8 | 777 | 55.63 | 68.65 | 84.22 | 94.49 | 151 | 63.43 | 111.8 | 198.1 | 311.3 | 325.5 | 14.41 | 25.73 | 14.29 | 10.31 | 6.832 | 2.123 | 1
3 | 0.352 | 1000 | 2.964 | 1.703 | 870.1 | 794.2 | 680.5 | 755 | 782.6 | 55.61 | 68.64 | 84.59 | 94.36 | 150.9 | 63.4 | 111.8 | 198.1 | 311.3 | 325.6 | 14.52 | 25.7 | 14.31 | 10.38 | 6.839 | 2.135 | 1
3 | 0.352 | 1000 | 2.969 | 1.71 | 869.7 | 796.1 | 682 | 752 | 782.7 | 55.58 | 68.73 | 84.58 | 94.43 | 150.6 | 63.42 | 111.9 | 198.2 | 311.4 | 325.6 | 14.59 | 25.68 | 14.24 | 10.24 | 6.777 | 2.134 | 1
3 | 0.352 | 1000 | 2.968 | 1.705 | 871.9 | 790.5 | 679.4 | 752.9 | 781.2 | 55.6 | 68.7 | 84.35 | 94.4 | 150.8 | 63.35 | 111.9 | 198.2 | 311.4 | 325.6 | 14.66 | 25.85 | 14.28 | 10.28 | 6.663 | 2.148 | 1
3 | 0.352 | 1000 | 2.973 | 1.7 | 870.6 | 792.8 | 680.3 | 758.6 | 773.7 | 55.68 | 68.62 | 84.65 | 94.33 | 150.3 | 63.38 | 111.8 | 198.2 | 311.4 | 325.5 | 14.73 | 25.68 | 14.2 | 10.29 | 6.783 | 2.174 | 1
3 | 0.352 | 1000 | 2.973 | 1.708 | 867.4 | 793.2 | 679.5 | 762.7 | 780.9 | 55.65 | 68.67 | 84.81 | 94.58 | 150.8 | 63.36 | 111.9 | 198.2 | 311.3 | 325.5 | 14.7 | 25.65 | 14.3 | 10.04 | 6.811 | 2.136 | 1
3 | 0.352 | 1000 | 2.969 | 1.707 | 871.4 | 792.5 | 679.1 | 758.2 | 784.1 | 55.53 | 68.66 | 84.81 | 94.76 | 150.4 | 63.35 | 111.9 | 198.3 | 311.3 | 325.5 | 14.59 | 25.73 | 14.31 | 10.16 | 6.867 | 2.166 | 1
3 | 0.352 | 1000 | 2.969 | 1.702 | 872.3 | 791.3 | 678.5 | 753.9 | 780.2 | 55.61 | 68.66 | 83.99 | 94.76 | 150.3 | 63.37 | 111.9 | 198.2 | 311.3 | 325.4 | 14.52 | 25.79 | 14.32 | 10.26 | 6.918 | 2.138 | 1
3 | 0.352 | 1000 | 2.967 | 1.705 | 870.1 | 795.1 | 679.6 | 755 | 780.7 | 55.65 | 68.64 | 84.5 | 94.74 | 149.6 | 63.38 | 111.8 | 198.1 | 311.1 | 325.4 | 14.49 | 25.66 | 14.3 | 10.13 | 6.9 | 2.13 | 1
3 | 0.352 | 1000 | 2.972 | 1.712 | 868.8 | 794 | 681.8 | 752.4 | 783.4 | 55.58 | 68.69 | 85.06 | 94.67 | 149.6 | 63.37 | 111.9 | 198.2 | 311.2 | 325.5 | 14.45 | 25.69 | 14.28 | 10.21 | 6.868 | 2.141 | 1
3 | 0.352 | 1000 | 2.967 | 1.709 | 874 | 794.3 | 680.1 | 751.5 | 781.5 | 55.53 | 68.65 | 84.79 | 94.53 | 149.8 | 63.34 | 111.9 | 198.2 | 311.3 | 325.4 | 14.42 | 25.83 | 14.31 | 10.28 | 6.838 | 2.096 | 1
3 | 0.352 | 1000 | 2.966 | 1.7 | 871.3 | 792.4 | 681.9 | 757.6 | 776.6 | 55.56 | 68.74 | 84.18 | 94.48 | 149.3 | 63.4 | 111.9 | 198.1 | 311.4 | 325.5 | 14.49 | 25.75 | 14.23 | 10.26 | 6.822 | 2.074 | 1
3 | 0.352 | 1000 | 2.966 | 1.71 | 868.9 | 795.2 | 680.1 | 754.3 | 780.1 | 55.71 | 68.7 | 84.63 | 94.47 | 150 | 63.41 | 111.9 | 198.1 | 311.3 | 325.5 | 14.44 | 25.67 | 14.29 | 10.25 | 6.874 | 2.116 | 1
3 | 0.352 | 1000 | 2.97 | 1.706 | 873.4 | 792.9 | 679.9 | 752.4 | 782 | 55.58 | 68.72 | 84.88 | 94.57 | 149.3 | 63.38 | 112 | 198.2 | 311.4 | 325.6 | 14.37 | 25.69 | 14.29 | 10.23 | 6.79 | 2.092 | 1
3 | 0.352 | 1000 | 2.968 | 1.702 | 872.7 | 792.9 | 680.2 | 751.4 | 783.2 | 55.56 | 68.65 | 84.13 | 94.42 | 149.8 | 63.4 | 111.9 | 198.2 | 311.4 | 325.6 | 14.42 | 25.73 | 14.32 | 10.34 | 6.849 | 2.127 | 1
3 | 0.352 | 1000 | 2.969 | 1.706 | 868.4 | 792.5 | 680.9 | 759 | 775.4 | 55.63 | 68.66 | 84.45 | 94.55 | 149.1 | 63.42 | 111.9 | 198.2 | 311.4 | 325.6 | 14.5 | 25.73 | 14.25 | 10.21 | 6.804 | 2.162 | 1
3 | 0.352 | 1000 | 2.972 | 1.715 | 868.2 | 794.9 | 680.5 | 756.2 | 781.5 | 55.69 | 68.64 | 85.16 | 94.66 | 149.6 | 63.4 | 111.9 | 198.2 | 311.4 | 325.5 | 14.46 | 25.71 | 14.29 | 10.31 | 6.848 | 2.168 | 1
3 | 0.352 | 1000 | 2.977 | 1.707 | 872.7 | 793.8 | 679.2 | 753.8 | 785.3 | 55.64 | 68.71 | 84.7 | 94.72 | 149.7 | 63.38 | 111.9 | 198.3 | 311.4 | 325.5 | 14.41 | 25.69 | 14.32 | 10.2 | 6.888 | 2.151 | 1
3 | 0.352 | 1000 | 2.973 | 1.701 | 871.4 | 793.5 | 681.9 | 756 | 779.3 | 55.57 | 68.59 | 84.02 | 94.71 | 149.8 | 63.41 | 111.9 | 198.2 | 311.4 | 325.5 | 14.47 | 25.79 | 14.28 | 10.36 | 6.743 | 2.161 | 1
3 | 0.352 | 1000 | 2.973 | 1.709 | 870 | 796.3 | 681.5 | 753.8 | 778 | 55.67 | 68.74 | 84.77 | 94.53 | 149.7 | 63.42 | 111.9 | 198.1 | 311.4 | 325.5 | 14.42 | 25.75 | 14.31 | 10.39 | 6.625 | 2.16 | 1
3 | 0.352 | 1000 | 2.978 | 1.705 | 873.6 | 791.8 | 681.8 | 763.1 | 778.6 | 55.65 | 68.76 | 85 | 94.51 | 149.9 | 63.41 | 112 | 198.2 | 311.4 | 325.4 | 14.36 | 25.73 | 14.24 | 10.21 | 6.718 | 2.122 | 1
3 | 0.352 | 1000 | 2.977 | 1.702 | 874.6 | 794.6 | 679.2 | 770.5 | 780.6 | 55.61 | 68.74 | 84.67 | 94.78 | 149.9 | 63.46 | 111.9 | 198.2 | 311.3 | 325.5 | 14.42 | 25.67 | 14.34 | 10.05 | 6.801 | 2.122 | 1
3 | 0.352 | 1000 | 2.97 | 1.707 | 874.5 | 793.3 | 682 | 765 | 778.4 | 55.68 | 68.67 | 84.56 | 95.04 | 149.9 | 63.47 | 111.9 | 198.1 | 311.1 | 325.4 | 14.5 | 25.74 | 14.27 | 10.02 | 6.767 | 2.13 | 1
3 | 0.352 | 1000 | 2.962 | 1.713 | 871 | 794.3 | 681 | 765.2 | 782.2 | 55.71 | 68.63 | 84.99 | 95.41 | 149.9 | 63.45 | 111.9 | 198 | 311 | 325.4 | 14.47 | 25.76 | 14.3 | 10.08 | 6.806 | 2.103 | 1
3 | 0.352 | 1000 | 2.962 | 1.709 | 874.2 | 793 | 680.1 | 760.5 | 782.5 | 55.65 | 68.74 | 84.67 | 95.19 | 150 | 63.41 | 111.9 | 198.1 | 311 | 325.4 | 14.44 | 25.66 | 14.33 | 10.15 | 6.907 | 2.131 | 1
3 | 0.352 | 1000 | 2.959 | 1.703 | 873.3 | 794.7 | 681.5 | 762 | 781.3 | 55.6 | 68.64 | 83.77 | 95.14 | 150 | 63.42 | 111.9 | 197.9 | 310.9 | 325.5 | 14.51 | 25.59 | 14.36 | 10.07 | 6.83 | 2.087 | 1
3 | 0.352 | 1000 | 2.958 | 1.713 | 872.7 | 794 | 681.6 | 761.5 | 775.4 | 55.74 | 68.63 | 84.44 | 95.1 | 150 | 63.41 | 111.9 | 197.8 | 310.9 | 325.5 | 14.49 | 25.7 | 14.32 | 10.11 | 6.845 | 2.121 | 1
3 | 0.352 | 1000 | 2.962 | 1.707 | 874.6 | 793.2 | 681.3 | 757.7 | 778.7 | 55.78 | 68.63 | 85.14 | 94.89 | 149.8 | 63.38 | 111.9 | 197.8 | 310.9 | 325.6 | 14.45 | 25.74 | 14.28 | 10.04 | 6.892 | 2.118 | 1
3 | 0.352 | 1000 | 2.962 | 1.707 | 869.7 | 794.2 | 679.8 | 760.6 | 782.3 | 55.75 | 68.75 | 84.77 | 94.94 | 150 | 63.43 | 111.9 | 197.8 | 310.9 | 325.6 | 14.47 | 25.65 | 14.33 | 10.13 | 6.904 | 2.127 | 1
3 | 0.352 | 1000 | 2.969 | 1.708 | 865.8 | 794.8 | 682.2 | 756 | 780.7 | 55.65 | 68.7 | 84.07 | 94.65 | 150.1 | 63.44 | 111.9 | 197.8 | 310.9 | 325.6 | 14.52 | 25.55 | 14.24 | 10.29 | 6.93 | 2.15 | 1
3 | 0.352 | 1000 | 2.967 | 1.712 | 863.8 | 792.3 | 680.1 | 755.3 | 778.4 | 55.58 | 68.71 | 84.59 | 94.91 | 149.8 | 63.43 | 111.9 | 197.7 | 310.9 | 325.5 | 14.47 | 25.72 | 14.31 | 10.17 | 6.898 | 2.167 | 1
3 | 0.352 | 1000 | 2.973 | 1.707 | 869.9 | 791.3 | 680.3 | 754.8 | 782.3 | 55.62 | 68.58 | 84.85 | 94.59 | 150.2 | 63.38 | 111.7 | 197.8 | 311 | 325.5 | 14.45 | 25.81 | 14.29 | 10.38 | 6.893 | 2.18 | 1
3 | 0.352 | 1000 | 2.968 | 1.705 | 869.5 | 793.6 | 679.6 | 753.8 | 782.8 | 55.5 | 68.65 | 84.57 | 94.57 | 150.8 | 63.45 | 111.7 | 197.8 | 311 | 325.4 | 14.53 | 25.69 | 14.35 | 10.33 | 6.901 | 2.172 | 1
3 | 0.352 | 1000 | 2.972 | 1.713 | 869 | 795.8 | 680.5 | 756.5 | 777.7 | 55.55 | 68.72 | 84.8 | 94.51 | 151.1 | 63.42 | 111.7 | 197.8 | 311.1 | 325.4 | 14.49 | 25.63 | 14.36 | 10.26 | 6.799 | 2.145 | 1
3 | 0.352 | 1000 | 2.979 | 1.706 | 874.9 | 791.9 | 681.3 | 753.4 | 779.7 | 55.59 | 68.67 | 84.92 | 94.49 | 151.6 | 63.39 | 111.7 | 197.8 | 311.1 | 325.4 | 14.45 | 25.87 | 14.31 | 10.39 | 6.89 | 2.147 | 1
3 | 0.352 | 1000 | 2.981 | 1.705 | 874.4 | 793.9 | 680.9 | 761 | 780.5 | 55.55 | 68.66 | 84.79 | 94.54 | 151.9 | 63.42 | 111.7 | 198 | 311.2 | 325.5 | 14.46 | 25.83 | 14.38 | 10.27 | 6.861 | 2.114 | 1
3 | 0.352 | 1000 | 2.977 | 1.71 | 872.4 | 797.6 | 683 | 759.1 | 780 | 55.69 | 68.67 | 83.85 | 94.65 | 151.8 | 63.43 | 111.6 | 198 | 311.1 | 325.5 | 14.46 | 25.73 | 14.36 | 10.36 | 6.824 | 2.122 | 1
3 | 0.352 | 1000 | 2.979 | 1.714 | 871.6 | 797.4 | 681.3 | 757.9 | 776.5 | 55.61 | 68.76 | 84.68 | 94.79 | 151.8 | 63.42 | 111.7 | 198.1 | 311.1 | 325.4 | 14.43 | 25.64 | 14.33 | 10.34 | 6.871 | 2.122 | 1
3 | 0.352 | 1000 | 2.979 | 1.709 | 875.3 | 792.9 | 682.9 | 759.4 | 780.9 | 55.57 | 68.71 | 85.27 | 94.96 | 151.7 | 63.38 | 111.7 | 198.1 | 311.2 | 325.4 | 14.45 | 25.79 | 14.26 | 10.32 | 6.837 | 2.129 | 1
3 | 0.352 | 1000 | 2.977 | 1.705 | 876.3 | 795.2 | 682.2 | 758.4 | 785.3 | 55.6 | 68.65 | 84.96 | 94.7 | 152 | 63.4 | 111.7 | 198.2 | 311.1 | 325.5 | 14.51 | 25.71 | 14.35 | 10.24 | 6.855 | 2.125 | 1
3 | 0.352 | 1000 | 2.972 | 1.715 | 876.6 | 796.9 | 682.9 | 756.5 | 780.2 | 55.8 | 68.65 | 84.19 | 94.85 | 151.7 | 63.36 | 111.7 | 198.2 | 311.1 | 325.5 | 14.45 | 25.71 | 14.33 | 10.31 | 6.797 | 2.131 | 1
3 | 0.352 | 1000 | 2.97 | 1.707 | 879 | 794.6 | 681 | 756 | 777 | 55.76 | 68.76 | 84.52 | 94.7 | 151.8 | 63.31 | 111.8 | 198.1 | 311.1 | 325.6 | 14.39 | 25.61 | 14.35 | 10.33 | 6.854 | 2.145 | 1
3 | 0.352 | 1000 | 2.962 | 1.704 | 876.7 | 794.1 | 681.6 | 757.6 | 779.2 | 55.68 | 68.65 | 84.95 | 94.65 | 151.6 | 63.31 | 111.8 | 198.1 | 311.1 | 325.6 | 14.41 | 25.83 | 14.37 | 10.27 | 6.789 | 2.126 | 1
3 | 0.352 | 1000 | 2.962 | 1.705 | 875.5 | 796.4 | 683.1 | 757.5 | 780.3 | 55.85 | 68.64 | 84.3 | 94.76 | 151.7 | 63.31 | 111.9 | 198.1 | 311.1 | 325.6 | 14.43 | 25.7 | 14.33 | 10.37 | 6.718 | 2.153 | 1
3 | 0.352 | 1000 | 2.958 | 1.709 | 872.4 | 797.1 | 682.8 | 760.4 | 776.3 | 55.83 | 68.67 | 84.76 | 94.76 | 151.6 | 63.3 | 111.9 | 198.1 | 311.1 | 325.5 | 14.45 | 25.82 | 14.3 | 10.31 | 6.858 | 2.167 | 1
3 | 0.352 | 1000 | 2.959 | 1.702 | 875 | 795.6 | 683.6 | 758.3 | 780.4 | 55.74 | 68.69 | 85.34 | 94.91 | 151.3 | 63.26 | 111.9 | 198 | 311.1 | 325.5 | 14.51 | 25.59 | 14.27 | 10.27 | 6.826 | 2.147 | 1
3 | 0.352 | 1000 | 2.953 | 1.701 | 872.2 | 793.1 | 682.2 | 754.8 | 783.5 | 55.69 | 68.64 | 84.93 | 94.81 | 151.6 | 63.31 | 111.9 | 197.9 | 311 | 325.4 | 14.5 | 25.76 | 14.34 | 10.34 | 6.8 | 2.154 | 1
3 | 0.352 | 1000 | 2.963 | 1.71 | 870.5 | 795.2 | 682.6 | 753.7 | 780.8 | 55.81 | 68.7 | 83.82 | 94.69 | 151.6 | 63.3 | 111.9 | 197.9 | 311.1 | 325.4 | 14.45 | 25.62 | 14.23 | 10.3 | 6.836 | 2.136 | 1
3 | 0.352 | 1000 | 2.965 | 1.706 | 873.3 | 791.5 | 679.8 | 756.8 | 772.4 | 55.73 | 68.66 | 84.61 | 94.63 | 151.3 | 63.28 | 111.9 | 197.8 | 311 | 325.4 | 14.48 | 25.72 | 14.25 | 10.41 | 6.812 | 2.092 | 1
3 | 0.352 | 1000 | 2.974 | 1.706 | 871.3 | 795.4 | 682.2 | 752.8 | 780.4 | 55.59 | 68.68 | 85.33 | 94.49 | 151.4 | 63.34 | 111.8 | 197.7 | 311 | 325.5 | 14.45 | 25.52 | 14.24 | 10.32 | 6.749 | 2.105 | 1
3 | 0.352 | 1000 | 2.974 | 1.709 | 869.1 | 790.9 | 681.5 | 759.8 | 782.9 | 55.66 | 68.69 | 84.96 | 94.87 | 151.7 | 63.35 | 111.9 | 197.7 | 311 | 325.5 | 14.42 | 25.71 | 14.3 | 10.32 | 6.704 | 2.085 | 1
3 | 0.352 | 1000 | 2.974 | 1.715 | 868.5 | 795.9 | 681.2 | 764.6 | 779.7 | 55.69 | 68.68 | 84.5 | 94.77 | 152.1 | 63.37 | 111.8 | 197.7 | 311.1 | 325.5 | 14.4 | 25.62 | 14.26 | 10.24 | 6.813 | 2.092 | 1
3 | 0.352 | 1000 | 2.976 | 1.708 | 873.8 | 791.5 | 680.7 | 758.3 | 776.3 | 55.62 | 68.67 | 84.75 | 94.89 | 151.7 | 63.38 | 111.8 | 197.7 | 311 | 325.5 | 14.42 | 25.72 | 14.22 | 10.21 | 6.83 | 2.111 | 1
3 | 0.352 | 1000 | 2.972 | 1.71 | 874.3 | 798.3 | 682 | 759.4 | 782.5 | 55.5 | 68.59 | 84.94 | 94.96 | 152.1 | 63.44 | 111.7 | 197.6 | 310.8 | 325.5 | 14.51 | 25.59 | 14.32 | 10.16 | 6.802 | 2.137 | 1
3 | 0.352 | 1000 | 2.97 | 1.717 | 877.2 | 792.5 | 683.7 | 756.7 | 785.7 | 55.67 | 68.62 | 84.34 | 94.93 | 152.4 | 63.42 | 111.7 | 197.8 | 310.9 | 325.6 | 14.44 | 25.76 | 14.27 | 10.34 | 6.877 | 2.134 | 1
3 | 0.352 | 1000 | 2.972 | 1.711 | 880.6 | 795.4 | 681.3 | 757.5 | 776.1 | 55.69 | 68.68 | 84.77 | 94.91 | 152.3 | 63.42 | 111.7 | 197.8 | 310.9 | 325.5 | 14.45 | 25.71 | 14.3 | 10.25 | 6.842 | 2.121 | 1
3 | 0.352 | 1000 | 2.972 | 1.709 | 877.1 | 794.4 | 683 | 755.7 | 777.7 | 55.75 | 68.73 | 84.96 | 94.86 | 152.3 | 63.46 | 111.7 | 197.7 | 310.9 | 325.6 | 14.44 | 25.7 | 14.25 | 10.32 | 6.894 | 2.157 | 1
3 | 0.352 | 1000 | 2.969 | 1.714 | 873.9 | 797 | 682.1 | 753.1 | 781 | 55.77 | 68.65 | 85.01 | 94.85 | 152.5 | 63.42 | 111.6 | 197.7 | 311 | 325.6 | 14.39 | 25.52 | 14.34 | 10.24 | 6.839 | 2.151 | 1
3 | 0.352 | 1000 | 2.967 | 1.718 | 873.2 | 791.4 | 682.1 | 756.5 | 780.1 | 55.85 | 68.74 | 84.27 | 94.81 | 152.4 | 63.41 | 111.6 | 197.8 | 311 | 325.5 | 14.4 | 25.79 | 14.3 | 10.31 | 6.81 | 2.162 | 1
3 | 0.352 | 1000 | 2.969 | 1.707 | 876.4 | 794.3 | 680.6 | 753.4 | 775.4 | 55.84 | 68.66 | 84.48 | 94.62 | 152.5 | 63.35 | 111.7 | 197.8 | 311.1 | 325.5 | 14.43 | 25.72 | 14.25 | 10.38 | 6.883 | 2.175 | 1
3 | 0.352 | 1000 | 2.96 | 1.708 | 871.9 | 794.2 | 682.4 | 754 | 781.1 | 55.71 | 68.65 | 85.16 | 94.71 | 152.1 | 63.41 | 111.7 | 197.7 | 311.1 | 325.4 | 14.49 | 25.7 | 14.29 | 10.31 | 6.771 | 2.151 | 1
3 | 0.352 | 1000 | 2.966 | 1.711 | 874.5 | 796.3 | 682.1 | 757.2 | 784.9 | 55.85 | 68.66 | 85.01 | 94.55 | 152.5 | 63.35 | 111.7 | 197.8 | 311.2 | 325.4 | 14.42 | 25.65 | 14.25 | 10.4 | 6.821 | 2.108 | 1
3 | 0.352 | 1000 | 2.963 | 1.703 | 878.4 | 791.2 | 681.8 | 759.6 | 779.2 | 55.83 | 68.64 | 84.39 | 94.63 | 152.3 | 63.35 | 111.6 | 197.9 | 311.2 | 325.4 | 14.46 | 25.84 | 14.29 | 10.27 | 6.848 | 2.098 | 1
3 | 0.352 | 1000 | 2.96 | 1.705 | 875.2 | 795 | 683.3 | 757.6 | 773.8 | 55.77 | 68.72 | 84.73 | 94.86 | 152.3 | 63.33 | 111.7 | 197.8 | 311.1 | 325.5 | 14.47 | 25.68 | 14.21 | 10.27 | 6.771 | 2.085 | 1
3 | 0.352 | 1000 | 2.966 | 1.709 | 871.8 | 794 | 682.3 | 758.3 | 776.3 | 55.75 | 68.68 | 84.85 | 94.8 | 152.5 | 63.34 | 111.7 | 197.7 | 311.2 | 325.5 | 14.42 | 25.67 | 14.31 | 10.35 | 6.827 | 2.101 | 1
3 | 0.352 | 1000 | 2.969 | 1.711 | 870.6 | 796.2 | 682.7 | 758.4 | 782.1 | 55.86 | 68.68 | 84.48 | 94.98 | 152.5 | 63.26 | 111.7 | 197.9 | 311.2 | 325.5 | 14.42 | 25.61 | 14.26 | 10.29 | 6.799 | 2.092 | 1
3 | 0.352 | 1000 | 2.969 | 1.704 | 874.5 | 790.2 | 680.4 | 759 | 776.8 | 55.81 | 68.64 | 84.79 | 94.73 | 152.6 | 63.24 | 111.7 | 197.9 | 311.2 | 325.5 | 14.49 | 25.78 | 14.28 | 10.39 | 6.758 | 2.131 | 1
3 | 0.352 | 1000 | 2.97 | 1.707 | 871 | 795.5 | 682.3 | 761.3 | 780.6 | 55.65 | 68.68 | 84.84 | 94.72 | 152 | 63.29 | 111.7 | 197.8 | 311.2 | 325.5 | 14.49 | 25.64 | 14.31 | 10.22 | 6.806 | 2.141 | 1
3 | 0.352 | 1000 | 2.976 | 1.712 | 870.8 | 792.9 | 680.5 | 760.2 | 782.7 | 55.77 | 68.72 | 84.96 | 94.98 | 152.7 | 63.31 | 111.7 | 197.8 | 311.3 | 325.6 | 14.42 | 25.7 | 14.33 | 10.32 | 6.845 | 2.125 | 1
3 | 0.352 | 1000 | 2.974 | 1.707 | 874.5 | 793.6 | 681.7 | 756.7 | 781.3 | 55.57 | 68.65 | 84.45 | 94.66 | 152.8 | 63.26 | 111.7 | 197.9 | 311.1 | 325.6 | 14.5 | 25.65 | 14.3 | 10.21 | 6.865 | 2.128 | 1
3 | 0.352 | 1000 | 2.969 | 1.709 | 874.2 | 792.7 | 682.9 | 753.8 | 773.4 | 55.59 | 68.64 | 84.58 | 94.8 | 152.9 | 63.28 | 111.7 | 197.9 | 311 | 325.6 | 14.66 | 25.8 | 14.2 | 10.29 | 6.826 | 2.158 | 1
3 | 0.352 | 1000 | 2.97 | 1.714 | 872.3 | 795.9 | 683.5 | 755.4 | 781.5 | 55.73 | 68.7 | 84.95 | 94.57 | 153 | 63.28 | 111.7 | 197.7 | 311.1 | 325.6 | 14.63 | 25.66 | 14.27 | 10.36 | 6.848 | 2.165 | 1
3 | 0.352 | 1000 | 2.968 | 1.714 | 873.6 | 795.1 | 683.1 | 756.3 | 782.1 | 55.81 | 68.7 | 84.8 | 94.66 | 153.1 | 63.29 | 111.7 | 197.9 | 311.2 | 325.5 | 14.48 | 25.77 | 14.24 | 10.21 | 6.811 | 2.158 | 1
3 | 0.352 | 1000 | 2.969 | 1.705 | 877.7 | 795.7 | 682 | 761.7 | 780.1 | 55.72 | 68.67 | 84.36 | 94.54 | 153.2 | 63.24 | 111.7 | 197.9 | 311.2 | 325.5 | 14.48 | 25.61 | 14.3 | 10.28 | 6.747 | 2.155 | 1
3 | 0.352 | 1000 | 2.977 | 1.708 | 872.5 | 793.9 | 684.3 | 762.2 | 778.2 | 55.76 | 68.66 | 84.8 | 94.67 | 153.2 | 63.31 | 111.7 | 197.8 | 311.2 | 325.4 | 14.74 | 25.83 | 14.25 | 10.3 | 6.799 | 2.126 | 1
3 | 0.352 | 1000 | 2.98 | 1.712 | 874.1 | 794.4 | 681.5 | 767.4 | 779.6 | 55.87 | 68.72 | 84.77 | 94.88 | 153.3 | 63.27 | 111.7 | 197.9 | 311.2 | 325.4 | 14.84 | 25.63 | 14.33 | 10.11 | 6.813 | 2.09 | 1
3 | 0.352 | 1000 | 2.984 | 1.704 | 874.6 | 791.6 | 681.4 | 759.7 | 783.7 | 55.74 | 68.63 | 84.56 | 94.89 | 153.6 | 63.29 | 111.7 | 198 | 311.1 | 325.5 | 14.96 | 25.84 | 14.35 | 10.27 | 6.878 | 2.086 | 1
3 | 0.352 | 1000 | 2.982 | 1.706 | 871 | 796.3 | 681.3 | 758.7 | 776.9 | 55.67 | 68.7 | 84.79 | 95.04 | 153.6 | 63.32 | 111.7 | 198 | 311 | 325.4 | 14.93 | 25.57 | 14.3 | 10.3 | 6.836 | 2.096 | 1
3 | 0.352 | 1000 | 2.98 | 1.709 | 873 | 793.5 | 683.9 | 760.6 | 779.9 | 55.71 | 68.66 | 85.11 | 94.96 | 154 | 63.31 | 111.7 | 197.9 | 311.1 | 325.5 | 14.74 | 25.89 | 14.33 | 10.18 | 6.72 | 2.108 | 1
3 | 0.352 | 1000 | 2.979 | 1.712 | 877.2 | 797.8 | 684.2 | 758.4 | 780.5 | 55.78 | 68.68 | 84.72 | 94.78 | 154.5 | 63.3 | 111.7 | 197.9 | 311.1 | 325.5 | 14.49 | 25.76 | 14.29 | 10.32 | 6.83 | 2.122 | 1
3 | 0.352 | 1000 | 2.977 | 1.703 | 880 | 794.3 | 682.8 | 768.5 | 778.9 | 55.78 | 68.65 | 84.22 | 94.83 | 154.9 | 63.31 | 111.7 | 197.9 | 311.1 | 325.5 | 14.4 | 25.82 | 14.34 | 10.17 | 6.78 | 2.08 | 1
3 | 0.352 | 1000 | 2.977 | 1.706 | 876.1 | 799.7 | 685 | 764.6 | 778 | 55.69 | 68.65 | 84.96 | 94.93 | 154.6 | 63.32 | 111.8 | 197.8 | 311 | 325.6 | 14.49 | 25.52 | 14.23 | 10.13 | 6.87 | 2.117 | 1
3 | 0.352 | 1000 | 2.979 | 1.707 | 878.7 | 792.5 | 682.5 | 761.5 | 779.6 | 55.93 | 68.64 | 85.14 | 95.07 | 154.3 | 63.28 | 111.8 | 197.8 | 311.1 | 325.6 | 14.54 | 25.87 | 14.38 | 10.14 | 6.883 | 2.139 | 1
3 | 0.352 | 1000 | 2.971 | 1.702 | 879.9 | 795.9 | 683.6 | 759.8 | 785.1 | 55.88 | 68.72 | 84.53 | 94.98 | 154.3 | 63.31 | 111.8 | 197.9 | 311 | 325.6 | 14.57 | 25.73 | 14.33 | 10.27 | 6.821 | 2.163 | 1
3 | 0.352 | 1000 | 2.966 | 1.704 | 876.9 | 794.6 | 683.1 | 758.9 | 782 | 55.85 | 68.63 | 84.32 | 94.72 | 154.2 | 63.33 | 111.8 | 197.9 | 311.1 | 325.5 | 14.52 | 25.81 | 14.37 | 10.32 | 6.9 | 2.173 | 1
3 | 0.352 | 1000 | 2.969 | 1.71 | 876.1 | 798.9 | 685.3 | 761.8 | 775.9 | 55.9 | 68.65 | 84.79 | 94.86 | 154.2 | 63.32 | 111.7 | 197.8 | 311 | 325.5 | 14.48 | 25.59 | 14.37 | 10.17 | 6.849 | 2.17 | 1
3 | 0.352 | 1000 | 2.962 | 1.711 | 876.9 | 793.5 | 684.1 | 758.3 | 781.5 | 55.93 | 68.72 | 84.64 | 94.76 | 154 | 63.32 | 111.7 | 197.7 | 311.2 | 325.5 | 14.42 | 25.9 | 14.35 | 10.28 | 6.699 | 2.16 | 1
3 | 0.352 | 1000 | 2.963 | 1.708 | 878.2 | 797.5 | 683.2 | 759.2 | 780.5 | 55.92 | 68.65 | 84.43 | 94.82 | 154.2 | 63.3 | 111.7 | 197.8 | 311.2 | 325.4 | 14.54 | 25.78 | 14.38 | 10.28 | 6.693 | 2.129 | 1
3 | 0.352 | 1000 | 2.965 | 1.712 | 872.9 | 796.8 | 684.8 | 773.4 | 779.4 | 55.72 | 68.69 | 85 | 94.83 | 154.7 | 63.34 | 111.7 | 197.8 | 311.2 | 325.5 | 14.7 | 25.76 | 14.26 | 10.05 | 6.752 | 2.122 | 1
3 | 0.352 | 1000 | 2.968 | 1.709 | 877.3 | 798.4 | 684 | 768.2 | 776.6 | 55.95 | 68.7 | 85.07 | 95 | 154.7 | 63.28 | 111.8 | 197.7 | 311.1 | 325.5 | 14.59 | 25.68 | 14.33 | 10.05 | 6.858 | 2.111 | 1
3 | 0.352 | 1000 | 2.967 | 1.702 | 878.4 | 792.9 | 684.5 | 763.6 | 781.1 | 55.85 | 68.67 | 84.82 | 95.29 | 154.9 | 63.32 | 111.7 | 197.8 | 311 | 325.6 | 14.53 | 25.91 | 14.29 | 10.18 | 6.817 | 2.102 | 1
3 | 0.352 | 1000 | 2.969 | 1.703 | 874.2 | 797.1 | 683.9 | 763.9 | 784.2 | 55.84 | 68.62 | 84.16 | 95.15 | 155.1 | 63.36 | 111.7 | 197.8 | 310.9 | 325.5 | 14.6 | 25.77 | 14.37 | 10.25 | 6.872 | 2.106 | 1
3 | 0.352 | 1000 | 2.968 | 1.707 | 872 | 794.5 | 682.8 | 763.4 | 776.6 | 55.82 | 68.7 | 84.9 | 95.08 | 154.6 | 63.39 | 111.7 | 197.7 | 311 | 325.4 | 14.61 | 25.76 | 14.33 | 10.12 | 6.876 | 2.062 | 1
3 | 0.352 | 1000 | 2.969 | 1.711 | 875.6 | 798.8 | 682.8 | 762 | 781.9 | 55.8 | 68.64 | 85.36 | 95.12 | 154.7 | 63.33 | 111.7 | 197.5 | 311 | 325.5 | 14.49 | 25.67 | 14.36 | 10.27 | 6.852 | 2.095 | 1
3 | 0.352 | 1000 | 2.973 | 1.708 | 879.7 | 795.1 | 684.2 | 760.7 | 782.8 | 55.89 | 68.63 | 84.99 | 94.89 | 154.8 | 63.33 | 111.6 | 197.5 | 311 | 325.6 | 14.5 | 25.81 | 14.34 | 10.21 | 6.836 | 2.101 | 1
3 | 0.352 | 1000 | 2.979 | 1.714 | 874.1 | 799.5 | 685.2 | 763.9 | 779.2 | 55.71 | 68.72 | 84.55 | 94.96 | 155.5 | 63.35 | 111.7 | 197.5 | 311 | 325.6 | 14.61 | 25.71 | 14.28 | 10.28 | 6.837 | 2.13 | 1
3 | 0.352 | 1000 | 2.984 | 1.714 | 877.8 | 795.7 | 684 | 761.2 | 771.8 | 55.84 | 68.69 | 84.86 | 94.81 | 155.1 | 63.31 | 111.7 | 197.5 | 311.1 | 325.6 | 14.56 | 25.73 | 14.31 | 10.14 | 6.815 | 2.174 | 1
3 | 0.352 | 1000 | 2.986 | 1.707 | 879.9 | 798 | 684.6 | 757.7 | 778.8 | 55.79 | 68.65 | 85.12 | 95 | 155.3 | 63.3 | 111.7 | 197.5 | 311.1 | 325.6 | 14.63 | 25.64 | 14.28 | 10.26 | 6.824 | 2.146 | 1
3 | 0.352 | 1000 | 2.981 | 1.709 | 876.9 | 796.8 | 683.8 | 770.4 | 782.8 | 55.87 | 68.65 | 84.5 | 94.86 | 155.9 | 63.32 | 111.6 | 197.6 | 311.1 | 325.5 | 14.76 | 25.76 | 14.33 | 10.21 | 6.836 | 2.167 | 1
3 | 0.352 | 1000 | 2.981 | 1.716 | 877.9 | 797.5 | 685.7 | 765.6 | 779.3 | 55.8 | 68.65 | 84.8 | 94.94 | 155.8 | 63.34 | 111.5 | 197.7 | 311 | 325.5 | 14.82 | 25.72 | 14.24 | 10.24 | 6.882 | 2.157 | 1
3 | 0.352 | 1000 | 2.977 | 1.715 | 878.8 | 796.9 | 685.1 | 764.2 | 777.9 | 55.92 | 68.65 | 85.29 | 95.14 | 156.1 | 63.32 | 111.5 | 197.6 | 311 | 325.4 | 14.78 | 25.76 | 14.35 | 10.26 | 6.856 | 2.149 | 1
3 | 0.352 | 1000 | 2.975 | 1.708 | 881.2 | 798.6 | 685 | 762.6 | 779.3 | 55.9 | 68.71 | 84.89 | 95.08 | 156.4 | 63.28 | 111.5 | 197.5 | 311.1 | 325.5 | 14.85 | 25.64 | 14.41 | 10.37 | 6.784 | 2.166 | 1
3 | 0.352 | 1000 | 2.975 | 1.713 | 878.7 | 798.5 | 686.3 | 772 | 781.1 | 55.88 | 68.67 | 83.9 | 94.91 | 156.5 | 63.32 | 111.5 | 197.6 | 311 | 325.4 | 14.87 | 25.83 | 14.43 | 10.27 | 6.808 | 2.171 | 1
3 | 0.352 | 1000 | 2.968 | 1.714 | 882.5 | 798.6 | 685.3 | 772 | 775.9 | 55.97 | 68.72 | 84.76 | 95.27 | 156.9 | 63.28 | 111.6 | 197.6 | 311.1 | 325.5 | 14.61 | 25.73 | 14.38 | 10.22 | 6.84 | 2.131 | 1
3 | 0.352 | 1000 | 2.963 | 1.706 | 881.5 | 797.4 | 686.1 | 767.4 | 779.3 | 55.95 | 68.6 | 85.45 | 95.35 | 156.8 | 63.31 | 111.6 | 197.6 | 311.1 | 325.5 | 14.52 | 25.86 | 14.38 | 10.24 | 6.909 | 2.086 | 1
3 | 0.352 | 1000 | 2.966 | 1.707 | 879.7 | 801.3 | 686.9 | 768.9 | 783.4 | 56.06 | 68.76 | 85.36 | 95.52 | 157.2 | 63.32 | 111.6 | 197.6 | 311 | 325.5 | 14.45 | 25.58 | 14.4 | 10.22 | 6.869 | 2.071 | 1
3 | 0.352 | 1000 | 2.967 | 1.709 | 878.5 | 798 | 687.5 | 763.7 | 781.7 | 56 | 68.76 | 84.56 | 95.25 | 157.7 | 63.28 | 111.6 | 197.6 | 311 | 325.5 | 14.45 | 25.79 | 14.3 | 10.37 | 6.882 | 2.101 | 1
3 | 0.352 | 1000 | 2.969 | 1.71 | 879.2 | 798.7 | 685.4 | 764.2 | 775.4 | 55.93 | 68.72 | 84.72 | 95.22 | 157.8 | 63.26 | 111.6 | 197.5 | 311.1 | 325.5 | 14.45 | 25.78 | 14.41 | 10.3 | 6.825 | 2.11 | 1
3 | 0.352 | 1000 | 2.969 | 1.706 | 879.7 | 796.8 | 685.2 | 764.7 | 778.1 | 55.93 | 68.68 | 85.16 | 95.1 | 157.8 | 63.26 | 111.5 | 197.4 | 311.1 | 325.6 | 14.45 | 25.78 | 14.37 | 10.45 | 6.8 | 2.134 | 1
3 | 0.352 | 1000 | 2.979 | 1.712 | 874.8 | 800.1 | 685.5 | 772.4 | 782.5 | 55.92 | 68.77 | 84.73 | 95 | 158 | 63.24 | 111.5 | 197.4 | 311.1 | 325.6 | 14.46 | 25.58 | 14.35 | 10.28 | 6.863 | 2.145 | 1
3 | 0.352 | 1000 | 2.982 | 1.713 | 880.9 | 795.4 | 684.9 | 768.1 | 774.9 | 56.03 | 68.72 | 84.84 | 95.31 | 158.5 | 63.14 | 111.6 | 197.4 | 311.2 | 325.6 | 14.38 | 25.91 | 14.31 | 10.34 | 6.826 | 2.126 | 1
3 | 0.352 | 1000 | 2.982 | 1.708 | 881.7 | 798.5 | 686 | 765.9 | 775.1 | 55.83 | 68.73 | 85.24 | 95.08 | 158.4 | 63.18 | 111.6 | 197.3 | 311.1 | 325.6 | 14.43 | 25.76 | 14.35 | 10.32 | 6.815 | 2.153 | 1
3 | 0.352 | 1000 | 2.987 | 1.708 | 878.7 | 797.9 | 685.6 | 769.5 | 778.4 | 55.96 | 68.67 | 85.01 | 95.31 | 158.4 | 63.22 | 111.5 | 197.2 | 311.1 | 325.5 | 14.55 | 25.77 | 14.41 | 10.44 | 6.768 | 2.138 | 1
3 | 0.352 | 1000 | 2.984 | 1.712 | 879.5 | 801.2 | 687.4 | 777.3 | 780.9 | 56.06 | 68.71 | 84.32 | 95.34 | 158.9 | 63.21 | 111.5 | 197.3 | 311.1 | 325.4 | 14.56 | 25.58 | 14.3 | 10.3 | 6.795 | 2.221 | 1
3 | 0.352 | 1000 | 2.982 | 1.715 | 884.4 | 799.1 | 686.1 | 771.5 | 776.3 | 56.06 | 68.71 | 84.89 | 95.43 | 158.9 | 63.2 | 111.5 | 197.2 | 311 | 325.4 | 14.43 | 25.92 | 14.32 | 10.28 | 6.902 | 2.195 | 1
3 | 0.352 | 1000 | 2.985 | 1.711 | 886.5 | 801.4 | 688.9 | 771 | 777.6 | 55.94 | 68.73 | 85.19 | 95.67 | 159 | 63.23 | 111.4 | 197.2 | 310.9 | 325.4 | 14.26 | 25.66 | 14.31 | 10.29 | 6.821 | 2.121 | 1
3 | 0.352 | 1000 | 2.981 | 1.717 | 880.6 | 800.5 | 687.6 | 770.9 | 782 | 56.03 | 68.67 | 84.92 | 95.41 | 159.1 | 63.24 | 111.4 | 197.1 | 310.9 | 325.5 | 14.43 | 25.71 | 14.39 | 10.36 | 6.88 | 2.126 | 1
3 | 0.352 | 1000 | 2.979 | 1.718 | 885.2 | 800.1 | 686.5 | 767.7 | 777.1 | 56.14 | 68.65 | 84.33 | 95.61 | 159.2 | 63.18 | 111.5 | 197.3 | 310.9 | 325.5 | 14.59 | 25.59 | 14.34 | 10.34 | 6.849 | 2.088 | 1
3 | 0.352 | 1000 | 2.976 | 1.712 | 884 | 795.3 | 685.6 | 770 | 774.2 | 56.03 | 68.71 | 84.93 | 95.45 | 159.3 | 63.23 | 111.4 | 197.2 | 310.9 | 325.5 | 14.69 | 25.89 | 14.39 | 10.29 | 6.868 | 2.122 | 1
3 | 0.352 | 1000 | 2.98 | 1.715 | 881.6 | 800.8 | 686.3 | 769.9 | 780.1 | 56.12 | 68.69 | 85.31 | 95.5 | 159.1 | 63.27 | 111.3 | 197.1 | 310.9 | 325.4 | 14.67 | 25.69 | 14.38 | 10.24 | 6.876 | 2.112 | 1
3 | 0.352 | 1000 | 2.975 | 1.717 | 881.9 | 797.6 | 687.5 | 767.8 | 784 | 56.04 | 68.66 | 84.9 | 95.48 | 159.4 | 63.27 | 111.3 | 197.1 | 310.8 | 325.5 | 14.69 | 25.71 | 14.36 | 10.37 | 6.817 | 2.107 | 1
3 | 0.352 | 1000 | 2.98 | 1.717 | 883.1 | 800.1 | 686.5 | 768.1 | 780.8 | 56.12 | 68.7 | 84.68 | 95.33 | 159.2 | 63.25 | 111.4 | 197.1 | 311 | 325.5 | 14.52 | 25.71 | 14.33 | 10.33 | 6.894 | 2.113 | 1
3 | 0.352 | 1000 | 2.976 | 1.71 | 883.6 | 797 | 689 | 769.7 | 775.2 | 56.05 | 68.71 | 84.9 | 95.37 | 159 | 63.25 | 111.3 | 197 | 310.9 | 325.5 | 14.31 | 25.83 | 14.32 | 10.3 | 6.847 | 2.102 | 1
3 | 0.352 | 1000 | 2.976 | 1.714 | 880.4 | 804 | 687.8 | 769.3 | 780.8 | 55.97 | 68.7 | 85.33 | 95.44 | 158.9 | 63.22 | 111.4 | 196.9 | 310.9 | 325.6 | 14.18 | 25.68 | 14.4 | 10.31 | 6.831 | 2.145 | 1
3 | 0.352 | 1000 | 2.971 | 1.713 | 887.7 | 797.7 | 687 | 765.4 | 779.6 | 56.23 | 68.67 | 85.06 | 95.29 | 158.8 | 63.13 | 111.3 | 197 | 310.9 | 325.6 | 14.16 | 25.73 | 14.29 | 10.31 | 6.886 | 2.155 | 1
3 | 0.352 | 1000 | 2.973 | 1.71 | 886 | 801.5 | 686.3 | 765.8 | 775.9 | 56.14 | 68.63 | 85.26 | 95.47 | 158.9 | 63.14 | 111.3 | 197 | 310.9 | 325.4 | 14.29 | 25.7 | 14.33 | 10.3 | 6.857 | 2.19 | 1
3 | 0.352 | 1000 | 2.974 | 1.71 | 882 | 798.8 | 688.2 | 765.4 | 781.1 | 56.14 | 68.71 | 85.4 | 95.32 | 158.5 | 63.18 | 111.3 | 196.9 | 310.9 | 325.5 | 14.32 | 25.82 | 14.36 | 10.31 | 6.794 | 2.196 | 1
3 | 0.352 | 1000 | 2.975 | 1.714 | 883 | 801.5 | 687.2 | 767.2 | 781.7 | 56.14 | 68.69 | 84.94 | 95.35 | 158.4 | 63.15 | 111.3 | 197 | 310.9 | 325.4 | 14.13 | 25.69 | 14.38 | 10.37 | 6.764 | 2.125 | 1
3 | 0.352 | 1000 | 2.984 | 1.716 | 883.3 | 798.8 | 686.5 | 772.6 | 779.9 | 56.21 | 68.67 | 84.29 | 95.36 | 158.7 | 63.12 | 111.3 | 197.1 | 310.9 | 325.5 | 14.07 | 25.74 | 14.35 | 10.33 | 6.842 | 2.158 | 1
3 | 0.352 | 1000 | 2.985 | 1.715 | 885.2 | 800.3 | 688.2 | 769.9 | 776.9 | 56.21 | 68.68 | 84.84 | 95.45 | 158.5 | 63.11 | 111.2 | 197 | 310.8 | 325.4 | 14.06 | 25.61 | 14.3 | 10.31 | 6.877 | 2.148 | 1
3 | 0.352 | 1000 | 2.983 | 1.721 | 879.6 | 800.9 | 689.2 | 769.2 | 781.1 | 56.11 | 68.69 | 85.47 | 95.61 | 158.4 | 63.17 | 111.3 | 196.9 | 310.8 | 325.5 | 13.93 | 25.8 | 14.33 | 10.32 | 6.79 | 2.128 | 1
3 | 0.352 | 1000 | 2.975 | 1.719 | 887.2 | 800.1 | 688.8 | 765.6 | 782.6 | 56.19 | 68.69 | 85.13 | 95.5 | 158.6 | 63.07 | 111.3 | 197 | 310.8 | 325.4 | 13.87 | 25.79 | 14.26 | 10.29 | 6.885 | 2.111 | 1
3 | 0.352 | 1000 | 2.979 | 1.71 | 886.7 | 799.6 | 686.6 | 768.6 | 778.5 | 56.12 | 68.7 | 84.34 | 95.53 | 158.7 | 63.12 | 111.3 | 197 | 310.8 | 325.4 | 13.88 | 25.6 | 14.3 | 10.31 | 6.868 | 2.06 | 1
3 | 0.352 | 1000 | 2.976 | 1.711 | 885.6 | 801.5 | 689.9 | 766.4 | 774.7 | 56.22 | 68.74 | 84.75 | 95.55 | 158.5 | 63.1 | 111.2 | 196.8 | 310.8 | 325.5 | 13.87 | 25.59 | 14.3 | 10.34 | 6.706 | 2.11 | 1
3 | 0.352 | 1000 | 2.97 | 1.714 | 887.5 | 799.9 | 688.4 | 767.3 | 779.8 | 56.09 | 68.7 | 85 | 95.52 | 158.5 | 63.12 | 111.3 | 196.8 | 310.8 | 325.6 | 13.75 | 25.74 | 14.39 | 10.36 | 6.757 | 2.112 | 1
3 | 0.352 | 1000 | 2.978 | 1.711 | 887.6 | 799.6 | 687.2 | 777.3 | 782.1 | 56.19 | 68.67 | 84.99 | 95.63 | 159.1 | 63.08 | 111.2 | 196.9 | 310.8 | 325.5 | 13.6 | 25.7 | 14.34 | 10.21 | 6.782 | 2.102 | 1
3 | 0.352 | 1000 | 2.981 | 1.707 | 885.3 | 798.5 | 687.1 | 769.4 | 778.9 | 56.26 | 68.72 | 85.05 | 95.68 | 159.4 | 63.07 | 111.2 | 196.8 | 310.8 | 325.6 | 13.72 | 25.59 | 14.28 | 10.2 | 6.801 | 2.137 | 1
3 | 0.352 | 1000 | 2.982 | 1.717 | 882.5 | 801.5 | 689 | 769.3 | 780.4 | 56.16 | 68.64 | 85.15 | 95.77 | 159.6 | 63.08 | 111.2 | 196.7 | 310.7 | 325.5 | 13.67 | 25.65 | 14.3 | 10.28 | 6.792 | 2.137 | 1
3 | 0.352 | 1000 | 2.978 | 1.717 | 887.3 | 797.1 | 688.1 | 769.6 | 780.2 | 56.3 | 68.71 | 85.06 | 95.72 | 159.5 | 63.03 | 111.2 | 196.8 | 310.7 | 325.5 | 13.69 | 25.82 | 14.29 | 10.39 | 6.812 | 2.144 | 1
3 | 0.352 | 1000 | 2.976 | 1.711 | 887.6 | 798.3 | 687.1 | 769.3 | 781.3 | 56.14 | 68.72 | 84.57 | 95.65 | 159.7 | 63.05 | 111.2 | 196.8 | 310.6 | 325.5 | 13.63 | 25.74 | 14.32 | 10.32 | 6.847 | 2.149 | 1
3 | 0.352 | 1000 | 2.971 | 1.712 | 887 | 801.5 | 689 | 768.1 | 772.5 | 56.29 | 68.69 | 85.27 | 95.71 | 159.9 | 63.06 | 111.1 | 196.6 | 310.6 | 325.5 | 13.69 | 25.62 | 14.24 | 10.36 | 6.781 | 2.17 | 1
3 | 0.352 | 1000 | 2.965 | 1.717 | 888.3 | 800.2 | 688 | 767.3 | 779.7 | 56.26 | 68.67 | 85.45 | 95.61 | 159.7 | 63.01 | 111.2 | 196.6 | 310.7 | 325.4 | 13.76 | 25.59 | 14.32 | 10.33 | 6.867 | 2.162 | 1
3 | 0.352 | 1000 | 2.97 | 1.717 | 887.5 | 798.5 | 687.5 | 768.6 | 780.4 | 56.24 | 68.66 | 85.19 | 95.78 | 159.8 | 63.06 | 111.1 | 196.7 | 310.7 | 325.4 | 13.63 | 25.83 | 14.27 | 10.27 | 6.857 | 2.126 | 1
3 | 0.352 | 1000 | 2.972 | 1.712 | 888.9 | 797.6 | 686.7 | 767.3 | 780.4 | 56.3 | 68.7 | 84.6 | 95.68 | 159.9 | 63.05 | 111.1 | 196.6 | 310.7 | 325.5 | 13.72 | 25.6 | 14.3 | 10.3 | 6.805 | 2.116 | 1
3 | 0.352 | 1000 | 2.971 | 1.717 | 883.5 | 801.3 | 688 | 764.8 | 779.5 | 56.19 | 68.72 | 84.9 | 95.47 | 159.9 | 63.08 | 111.1 | 196.5 | 310.7 | 325.5 | 13.71 | 25.6 | 14.3 | 10.33 | 6.803 | 2.104 | 1
3 | 0.352 | 1000 | 2.971 | 1.719 | 887.7 | 797.6 | 686.6 | 765.1 | 780.2 | 56.36 | 68.72 | 85.24 | 95.66 | 159.9 | 63 | 111.1 | 196.7 | 310.7 | 325.4 | 13.66 | 25.6 | 14.26 | 10.32 | 6.679 | 2.121 | 1
3 | 0.352 | 1000 | 2.973 | 1.713 | 885.6 | 797.4 | 687.2 | 771.2 | 783.8 | 56.15 | 68.69 | 84.89 | 95.4 | 159.8 | 63.05 | 111 | 196.7 | 310.7 | 325.4 | 13.67 | 25.77 | 14.27 | 10.27 | 6.781 | 2.104 | 1
3 | 0.352 | 1000 | 2.975 | 1.714 | 884.1 | 798.8 | 688.9 | 776.5 | 777.5 | 56.24 | 68.69 | 84.42 | 95.85 | 160.1 | 63.06 | 111 | 196.6 | 310.7 | 325.5 | 13.74 | 25.57 | 14.19 | 10.14 | 6.832 | 2.077 | 1
3 | 0.352 | 1000 | 2.971 | 1.72 | 885.5 | 799.1 | 687.8 | 769.8 | 778.9 | 56.27 | 68.7 | 84.92 | 95.87 | 159.5 | 63.04 | 111 | 196.6 | 310.6 | 325.6 | 13.78 | 25.66 | 14.31 | 10.19 | 6.859 | 2.105 | 1
3 | 0.352 | 1000 | 2.968 | 1.721 | 886.4 | 800 | 686.9 | 764.1 | 778.8 | 56.27 | 68.75 | 85.49 | 95.73 | 159.5 | 63.01 | 111 | 196.8 | 310.7 | 325.6 | 13.64 | 25.59 | 14.27 | 10.33 | 6.832 | 2.12 | 1
3 | 0.352 | 1000 | 2.968 | 1.714 | 886.9 | 796.7 | 686.3 | 767.9 | 780.3 | 56.23 | 68.69 | 84.91 | 95.73 | 159.6 | 63 | 111 | 196.7 | 310.7 | 325.6 | 13.67 | 25.75 | 14.3 | 10.32 | 6.764 | 2.132 | 1
3 | 0.352 | 1000 | 2.963 | 1.718 | 883.3 | 800.5 | 686.4 | 770.2 | 778.1 | 56.23 | 68.75 | 84.59 | 95.56 | 159.3 | 63.05 | 111.1 | 196.6 | 310.7 | 325.6 | 13.69 | 25.56 | 14.24 | 10.34 | 6.829 | 2.152 | 1
3 | 0.352 | 1000 | 2.963 | 1.716 | 889.2 | 795.9 | 685.6 | 768.3 | 779.9 | 56.27 | 68.71 | 84.9 | 95.83 | 159.3 | 62.94 | 111.1 | 196.7 | 310.7 | 325.4 | 13.68 | 25.7 | 14.3 | 10.27 | 6.857 | 2.129 | 1
3 | 0.352 | 1000 | 2.964 | 1.71 | 887.5 | 797.6 | 686.2 | 767 | 783.7 | 56.18 | 68.75 | 85.12 | 95.73 | 159.4 | 62.99 | 111 | 196.7 | 310.7 | 325.5 | 13.73 | 25.63 | 14.27 | 10.36 | 6.855 | 2.151 | 1
3 | 0.352 | 1000 | 2.969 | 1.713 | 884.4 | 796.9 | 687.5 | 765.9 | 782.9 | 56.29 | 68.64 | 84.76 | 95.66 | 159.3 | 63.01 | 111.1 | 196.7 | 310.7 | 325.4 | 13.74 | 25.79 | 14.22 | 10.29 | 6.845 | 2.124 | 1
3 | 0.352 | 1000 | 2.968 | 1.716 | 885.9 | 799.4 | 687.6 | 767.5 | 776.6 | 56.24 | 68.67 | 85.19 | 95.64 | 159.3 | 62.96 | 111.1 | 196.7 | 310.8 | 325.4 | 13.72 | 25.66 | 14.26 | 10.26 | 6.772 | 2.114 | 1
3 | 0.352 | 1000 | 2.977 | 1.715 | 885 | 796.6 | 687.4 | 765.3 | 780 | 56.31 | 68.79 | 85.29 | 95.47 | 159.1 | 62.92 | 111.1 | 196.9 | 310.8 | 325.5 | 13.66 | 25.73 | 14.21 | 10.33 | 6.844 | 2.102 | 1
3 | 0.352 | 1000 | 2.98 | 1.712 | 885.1 | 799.6 | 686.2 | 771.9 | 783.1 | 56.22 | 68.72 | 84.79 | 95.49 | 159.3 | 62.92 | 111 | 196.8 | 310.8 | 325.4 | 13.7 | 25.61 | 14.28 | 10.24 | 6.837 | 2.094 | 1
3 | 0.352 | 1000 | 2.98 | 1.718 | 881.9 | 798.4 | 688 | 769.6 | 779.8 | 56.12 | 68.73 | 84.09 | 95.73 | 159.4 | 62.94 | 111 | 196.8 | 310.7 | 325.4 | 13.68 | 25.77 | 14.19 | 10.22 | 6.848 | 2.076 | 1
3 | 0.352 | 1000 | 2.978 | 1.716 | 892.1 | 797.2 | 686.3 | 764.8 | 783.8 | 56.26 | 68.65 | 85.25 | 95.53 | 159 | 62.88 | 111.1 | 197 | 310.7 | 325.4 | 13.6 | 25.63 | 14.26 | 10.23 | 6.915 | 2.089 | 1
3 | 0.352 | 1000 | 2.971 | 1.709 | 891.7 | 796.1 | 686 | 765 | 784 | 56.18 | 68.76 | 85.29 | 95.61 | 159 | 62.92 | 111.1 | 197.1 | 310.8 | 325.5 | 13.66 | 25.67 | 14.31 | 10.25 | 6.872 | 2.098 | 1
3 | 0.352 | 1000 | 2.964 | 1.711 | 891.2 | 800.5 | 687.6 | 762.7 | 783.3 | 56.25 | 68.69 | 85.08 | 95.39 | 158.7 | 62.92 | 111.1 | 197 | 310.8 | 325.6 | 13.71 | 25.58 | 14.33 | 10.34 | 6.791 | 2.113 | 1
3 | 0.352 | 1000 | 2.963 | 1.714 | 891.5 | 796.6 | 687.4 | 766.3 | 777.7 | 56.15 | 68.67 | 84.56 | 95.44 | 158.6 | 62.94 | 111.1 | 197 | 311 | 325.6 | 13.72 | 25.86 | 14.26 | 10.29 | 6.644 | 2.116 | 1
3 | 0.352 | 1000 | 2.965 | 1.711 | 891.2 | 798.8 | 688.1 | 770.7 | 779.9 | 56.34 | 68.71 | 84.79 | 95.34 | 158.3 | 62.92 | 111.2 | 197.2 | 311 | 325.6 | 13.72 | 25.76 | 14.23 | 10.33 | 6.74 | 2.13 | 1
3 | 0.352 | 1000 | 2.965 | 1.708 | 890.2 | 797 | 687.1 | 777 | 781.5 | 56.35 | 68.74 | 85.29 | 95.38 | 158.4 | 62.94 | 111.1 | 197.2 | 311 | 325.6 | 13.75 | 25.71 | 14.34 | 10.16 | 6.747 | 2.121 | 1
3 | 0.352 | 1000 | 2.964 | 1.714 | 883.7 | 801.9 | 689.7 | 776.6 | 781.3 | 56.31 | 68.68 | 84.84 | 95.76 | 158.5 | 62.95 | 111.2 | 197.1 | 310.8 | 325.5 | 13.73 | 25.68 | 14.21 | 10.07 | 6.783 | 2.158 | 1
3 | 0.352 | 1000 | 2.964 | 1.711 | 886.2 | 795.7 | 685.1 | 771.5 | 778.2 | 56.52 | 68.74 | 84.84 | 95.96 | 158.2 | 62.9 | 111.3 | 197.2 | 310.7 | 325.5 | 13.71 | 25.85 | 14.31 | 10.21 | 6.866 | 2.188 | 1
3 | 0.352 | 1000 | 2.962 | 1.705 | 884.9 | 798 | 686.8 | 768.8 | 781.2 | 56.28 | 68.64 | 85.14 | 95.97 | 158.2 | 62.93 | 111.3 | 197.3 | 310.7 | 325.4 | 13.74 | 25.73 | 14.32 | 10.1 | 6.878 | 2.14 | 1
3 | 0.352 | 1000 | 2.963 | 1.708 | 884 | 797.6 | 686.3 | 769.5 | 783.2 | 56.29 | 68.7 | 85 | 95.65 | 158.1 | 62.95 | 111.2 | 197.2 | 310.7 | 325.5 | 13.72 | 25.65 | 14.38 | 10.23 | 6.888 | 2.127 | 1
3 | 0.352 | 1000 | 2.965 | 1.712 | 883.1 | 798.8 | 687.6 | 764.7 | 777.5 | 56.24 | 68.7 | 84.52 | 95.54 | 158.2 | 62.95 | 111.3 | 197.1 | 310.7 | 325.4 | 13.73 | 25.72 | 14.29 | 10.12 | 6.912 | 2.095 | 1
3 | 0.352 | 1000 | 2.966 | 1.709 | 886 | 795.9 | 686.7 | 764.1 | 775.3 | 56.22 | 68.74 | 84.98 | 95.53 | 158.1 | 62.97 | 111.3 | 197.1 | 310.7 | 325.5 | 13.69 | 25.85 | 14.27 | 10.22 | 6.861 | 2.115 | 1
3 | 0.352 | 1000 | 2.964 | 1.706 | 886.8 | 798.7 | 686.7 | 764.7 | 781 | 56.22 | 68.64 | 85.45 | 95.23 | 157.9 | 62.98 | 111.4 | 197.1 | 310.8 | 325.5 | 13.71 | 25.74 | 14.31 | 10.27 | 6.871 | 2.097 | 1
3 | 0.352 | 1000 | 2.968 | 1.715 | 882 | 799.7 | 688.2 | 767.2 | 782.7 | 56.17 | 68.77 | 85.06 | 95.48 | 158.1 | 63.02 | 111.4 | 197 | 310.9 | 325.4 | 13.67 | 25.63 | 14.25 | 10.19 | 6.83 | 2.051 | 1
3 | 0.352 | 1000 | 2.974 | 1.712 | 888.2 | 796.8 | 685.7 | 762.7 | 775.8 | 56.26 | 68.7 | 84.26 | 95.37 | 158.2 | 62.95 | 111.4 | 197.1 | 311 | 325.5 | 13.63 | 25.73 | 14.24 | 10.25 | 6.868 | 2.091 | 1
3 | 0.352 | 1000 | 2.976 | 1.706 | 887.4 | 796.4 | 687.7 | 760.9 | 783 | 56.15 | 68.75 | 85.09 | 95.33 | 158.1 | 63.01 | 111.3 | 197.3 | 310.9 | 325.5 | 13.69 | 25.81 | 14.17 | 10.24 | 6.787 | 2.087 | 1
3 | 0.352 | 1000 | 2.971 | 1.711 | 885.3 | 798.4 | 686.5 | 761.7 | 782.7 | 56.23 | 68.61 | 85.48 | 95.23 | 158 | 63.05 | 111.2 | 197.3 | 311 | 325.5 | 13.75 | 25.64 | 14.29 | 10.29 | 6.689 | 2.115 | 1
3 | 0.352 | 1000 | 2.969 | 1.716 | 885 | 798.4 | 686.6 | 768.3 | 782.2 | 56.23 | 68.77 | 84.82 | 95.04 | 157.9 | 63.06 | 111.3 | 197.3 | 311.1 | 325.6 | 13.71 | 25.54 | 14.29 | 10.26 | 6.867 | 2.119 | 1
3 | 0.352 | 1000 | 2.971 | 1.713 | 888.2 | 797.3 | 684.8 | 769.4 | 773.4 | 56.24 | 68.72 | 84.32 | 95.37 | 157.9 | 63.03 | 111.2 | 197.4 | 311 | 325.6 | 13.69 | 25.68 | 14.26 | 10.09 | 6.868 | 2.11 | 1
3 | 0.352 | 1000 | 2.972 | 1.707 | 890.2 | 797.5 | 687.3 | 764.6 | 779.7 | 56.25 | 68.7 | 84.95 | 95.27 | 157.7 | 63.07 | 111.3 | 197.5 | 311 | 325.7 | 13.75 | 25.72 | 14.28 | 10.19 | 6.835 | 2.141 | 1
3 | 0.352 | 1000 | 2.964 | 1.715 | 885.6 | 799.6 | 688 | 763.7 | 783.7 | 56.2 | 68.65 | 85.13 | 95.28 | 157.9 | 63.11 | 111.3 | 197.5 | 311 | 325.5 | 13.7 | 25.67 | 14.29 | 10.14 | 6.882 | 2.165 | 1
3 | 0.352 | 1000 | 2.964 | 1.709 | 891.4 | 797.4 | 686.1 | 762.5 | 780.4 | 56.3 | 68.75 | 84.87 | 95.39 | 157.8 | 63.07 | 111.4 | 197.5 | 311.1 | 325.5 | 13.63 | 25.68 | 14.31 | 10.28 | 6.827 | 2.156 | 1
3 | 0.352 | 1000 | 2.96 | 1.703 | 890.2 | 797.1 | 687.6 | 762.3 | 782.7 | 56.27 | 68.74 | 84.89 | 95.11 | 157.3 | 63.12 | 111.4 | 197.6 | 311.1 | 325.4 | 13.61 | 25.75 | 14.25 | 10.3 | 6.832 | 2.138 | 1
3 | 0.352 | 1000 | 2.962 | 1.705 | 886.2 | 798.1 | 686.6 | 764.2 | 781.4 | 56.27 | 68.74 | 84.9 | 95.24 | 157.3 | 63.14 | 111.5 | 197.6 | 311 | 325.4 | 13.69 | 25.87 | 14.36 | 10.26 | 6.774 | 2.094 | 1
3 | 0.352 | 1000 | 2.964 | 1.709 | 885.5 | 798.5 | 687.3 | 769.3 | 783.8 | 56.35 | 68.67 | 84.98 | 95.17 | 157.2 | 63.13 | 111.5 | 197.6 | 311.1 | 325.5 | 13.75 | 25.78 | 14.27 | 10.31 | 6.832 | 2.126 | 1
3 | 0.352 | 1000 | 2.959 | 1.706 | 885.1 | 798.9 | 684.9 | 765.5 | 776.5 | 56.36 | 68.7 | 84.44 | 95.22 | 157.2 | 63.07 | 111.5 | 197.7 | 311.1 | 325.4 | 13.72 | 25.74 | 14.26 | 10.21 | 6.856 | 2.106 | 1
3 | 0.352 | 1000 | 2.957 | 1.702 | 883.5 | 797.5 | 687.1 | 765.3 | 778 | 56.23 | 68.71 | 84.92 | 95.51 | 157.2 | 63.08 | 111.5 | 197.7 | 311.1 | 325.5 | 13.74 | 25.67 | 14.22 | 10.16 | 6.819 | 2.073 | 1
3 | 0.352 | 1000 | 2.962 | 1.711 | 880 | 798.7 | 686.2 | 762.5 | 783.8 | 56.16 | 68.64 | 85.7 | 95.22 | 157 | 63.08 | 111.5 | 197.7 | 311.1 | 325.5 | 13.74 | 25.74 | 14.26 | 10.14 | 6.773 | 2.081 | 1
3 | 0.352 | 1000 | 2.963 | 1.707 | 886.1 | 795.5 | 685.3 | 757.8 | 781.7 | 56.26 | 68.64 | 85.04 | 95.28 | 157.4 | 63.02 | 111.5 | 197.7 | 311 | 325.5 | 13.73 | 25.71 | 14.26 | 10.26 | 6.667 | 2.066 | 1
3 | 0.352 | 1000 | 2.963 | 1.7 | 885.7 | 797.4 | 685.6 | 770.6 | 777.3 | 56.18 | 68.69 | 84.26 | 95.08 | 157 | 63.09 | 111.5 | 197.7 | 311 | 325.5 | 13.72 | 25.71 | 14.2 | 10.27 | 6.795 | 2.118 | 1
3 | 0.352 | 1000 | 2.97 | 1.701 | 882.3 | 796.5 | 687.2 | 771.8 | 781.3 | 56.13 | 68.7 | 84.66 | 95.28 | 157 | 63.14 | 111.6 | 197.7 | 311 | 325.5 | 13.77 | 25.68 | 14.26 | 10.07 | 6.874 | 2.111 | 1
3 | 0.352 | 1000 | 2.979 | 1.706 | 880.1 | 795.9 | 687 | 766.7 | 784.9 | 56.2 | 68.68 | 85.26 | 95.56 | 156.9 | 63.15 | 111.6 | 197.7 | 311 | 325.6 | 13.82 | 25.79 | 14.2 | 10.1 | 6.84 | 2.112 | 1
3 | 0.352 | 1000 | 2.975 | 1.705 | 884.4 | 796.8 | 684.2 | 762.1 | 780.7 | 56.18 | 68.66 | 84.72 | 95.28 | 157.1 | 63.14 | 111.6 | 197.7 | 310.8 | 325.6 | 13.93 | 25.75 | 14.27 | 10.16 | 6.906 | 2.124 | 1
3 | 0.352 | 1000 | 2.972 | 1.704 | 881.8 | 799.1 | 685.1 | 761.8 | 775.3 | 56.14 | 68.7 | 84.9 | 95.35 | 157 | 63.18 | 111.6 | 197.8 | 310.9 | 325.6 | 14.04 | 25.66 | 14.25 | 10.11 | 6.828 | 2.136 | 1
3 | 0.352 | 1000 | 2.976 | 1.714 | 878.5 | 798.9 | 685.4 | 761.2 | 781.4 | 56.09 | 68.64 | 85.22 | 95.09 | 156.9 | 63.18 | 111.6 | 197.7 | 310.9 | 325.5 | 14.15 | 25.65 | 14.3 | 10.26 | 6.871 | 2.186 | 1
3 | 0.352 | 1000 | 2.974 | 1.707 | 886.8 | 794 | 685 | 758.1 | 781.4 | 56.17 | 68.67 | 84.67 | 95.16 | 157.2 | 63.12 | 111.6 | 197.7 | 311.1 | 325.5 | 14.24 | 25.74 | 14.26 | 10.18 | 6.879 | 2.163 | 1
3 | 0.352 | 1000 | 2.97 | 1.704 | 887.3 | 796 | 684.9 | 759.8 | 777.9 | 56.08 | 68.68 | 84.23 | 94.99 | 157.2 | 63.18 | 111.6 | 197.7 | 311 | 325.4 | 14.35 | 25.62 | 14.24 | 10.24 | 6.866 | 2.105 | 1
3 | 0.352 | 1000 | 2.969 | 1.707 | 882.6 | 797.1 | 686.1 | 757.8 | 784.1 | 56.07 | 68.71 | 84.73 | 94.87 | 156.9 | 63.21 | 111.6 | 197.9 | 311 | 325.5 | 14.48 | 25.66 | 14.28 | 10.23 | 6.804 | 2.084 | 1
3 | 0.352 | 1000 | 2.966 | 1.709 | 880.8 | 796.8 | 686 | 757.2 | 782.6 | 56.11 | 68.67 | 85.42 | 94.86 | 157.1 | 63.21 | 111.7 | 198 | 311.1 | 325.5 | 14.67 | 25.71 | 14.24 | 10.29 | 6.651 | 2.104 | 1
3 | 0.352 | 1000 | 2.968 | 1.703 | 882.7 | 793.4 | 683.8 | 766.7 | 781.7 | 56.17 | 68.69 | 85.1 | 94.68 | 157 | 63.19 | 111.6 | 198 | 311.1 | 325.5 | 14.86 | 25.84 | 14.25 | 10.37 | 6.73 | 2.1 | 1
3 | 0.352 | 1000 | 2.962 | 1.7 | 879.2 | 796.9 | 686.4 | 771.9 | 776.9 | 56.13 | 68.67 | 84.37 | 94.94 | 157.1 | 63.26 | 111.6 | 198.1 | 311.1 | 325.4 | 15.06 | 25.66 | 14.14 | 10.05 | 6.76 | 2.066 | 1
3 | 0.352 | 1000 | 2.957 | 1.713 | 876.4 | 799.3 | 684.7 | 767.9 | 781.7 | 56.06 | 68.77 | 84.68 | 95.3 | 156.9 | 63.27 | 111.7 | 198.2 | 310.9 | 325.5 | 14.98 | 25.63 | 14.24 | 10.14 | 6.748 | 2.042 | 1
3 | 0.352 | 1000 | 2.958 | 1.704 | 880.5 | 794.3 | 682.8 | 763.8 | 782.8 | 56.06 | 68.69 | 85.03 | 95.31 | 157.2 | 63.22 | 111.7 | 198.3 | 310.9 | 325.5 | 15.04 | 25.71 | 14.19 | 10.16 | 6.884 | 2.086 | 3
3 | 0.352 | 1000 | 2.956 | 1.701 | 878 | 791.6 | 681.4 | 767 | 779.5 | 56.02 | 68.7 | 84.76 | 95.37 | 157.3 | 63.23 | 111.7 | 198.3 | 310.7 | 325.5 | 15.43 | 25.65 | 14.24 | 10.06 | 6.811 | 2.115 | 1
3 | 0.352 | 1000 | 2.959 | 1.705 | 874.6 | 794.6 | 683.5 | 759.7 | 774.7 | 55.98 | 68.73 | 84.77 | 95.2 | 157.2 | 63.27 | 111.8 | 198.3 | 310.7 | 325.6 | 15.48 | 25.57 | 14.19 | 10.03 | 6.816 | 2.149 | 1
3 | 0.352 | 1000 | 2.962 | 1.705 | 873.9 | 794.3 | 683.2 | 761.2 | 781.7 | 55.92 | 68.75 | 85.07 | 95.08 | 157.2 | 63.28 | 111.8 | 198.3 | 310.8 | 325.6 | 15.13 | 25.5 | 14.2 | 10.07 | 6.872 | 2.124 | 1
3 | 0.352 | 1000 | 2.957 | 1.701 | 873.9 | 791.9 | 683.1 | 762.6 | 782.4 | 55.94 | 68.67 | 84.66 | 95.04 | 157.6 | 63.27 | 111.8 | 198.3 | 310.7 | 325.6 | 14.93 | 25.66 | 14.17 | 10 | 6.871 | 2.123 | 1
3 | 0.352 | 1000 | 2.957 | 1.698 | 869.4 | 792.2 | 684.3 | 759.8 | 780.5 | 55.82 | 68.65 | 84.17 | 94.81 | 157.7 | 63.28 | 111.9 | 198.3 | 310.7 | 325.5 | 14.92 | 25.48 | 14.07 | 10.05 | 6.88 | 2.17 | 1
3 | 0.352 | 1000 | 2.956 | 1.708 | 868.6 | 795.3 | 683.2 | 760.8 | 781.1 | 55.68 | 68.68 | 84.92 | 94.97 | 157.6 | 63.31 | 112 | 198.4 | 310.8 | 325.4 | 14.71 | 25.47 | 14.14 | 10.01 | 6.911 | 2.167 | 1
3 | 0.352 | 1000 | 2.953 | 1.699 | 876.2 | 794.7 | 683.7 | 758.6 | 781.2 | 55.7 | 68.76 | 85.13 | 94.79 | 157.5 | 63.25 | 112 | 198.6 | 310.8 | 325.5 | 14.43 | 25.49 | 14.12 | 10.21 | 6.934 | 2.171 | 1
3 | 0.352 | 1000 | 2.947 | 1.695 | 876.2 | 794.3 | 682.6 | 757.7 | 784.2 | 55.67 | 68.64 | 84.91 | 94.72 | 157.7 | 63.26 | 111.9 | 198.6 | 310.8 | 325.4 | 14.38 | 25.67 | 14.19 | 10.05 | 6.98 | 2.116 | 1
3 | 0.352 | 1000 | 2.954 | 1.698 | 872.9 | 796.1 | 684.4 | 758.8 | 776.7 | 55.81 | 68.72 | 84.6 | 94.75 | 157.6 | 63.27 | 112 | 198.7 | 310.8 | 325.5 | 14.49 | 25.48 | 14.15 | 10.19 | 6.927 | 2.126 | 1
3 | 0.352 | 1000 | 2.955 | 1.7 | 873 | 794.1 | 682.4 | 753.8 | 781.1 | 55.78 | 68.69 | 84.73 | 94.51 | 157.5 | 63.32 | 112 | 199 | 310.9 | 325.5 | 14.51 | 25.52 | 14.23 | 10.2 | 6.984 | 2.116 | 1
3 | 0.352 | 1000 | 2.957 | 1.693 | 874 | 795.5 | 682.1 | 753.1 | 786.2 | 55.71 | 68.67 | 85.01 | 94.49 | 157.5 | 63.34 | 112 | 199.1 | 311.1 | 325.4 | 14.43 | 25.5 | 14.22 | 10.27 | 6.929 | 2.086 | 1
3 | 0.352 | 1000 | 2.965 | 1.688 | 870.2 | 792.6 | 683.3 | 754.3 | 784 | 55.75 | 68.71 | 84.23 | 94.4 | 157.5 | 63.39 | 112 | 199.1 | 311.1 | 325.4 | 14.45 | 25.62 | 14.14 | 10.33 | 6.858 | 2.09 | 1
3 | 0.352 | 1000 | 2.961 | 1.701 | 870.8 | 795.1 | 684.3 | 752.6 | 780.4 | 55.76 | 68.72 | 84.9 | 94.49 | 157.5 | 63.37 | 112.2 | 199.1 | 311.2 | 325.5 | 14.44 | 25.59 | 14.14 | 10.25 | 6.81 | 2.065 | 1
3 | 0.352 | 1000 | 2.959 | 1.689 | 878 | 791.7 | 683.5 | 756 | 779.5 | 55.67 | 68.73 | 85.29 | 94.44 | 157.3 | 63.37 | 112.2 | 199.3 | 311.3 | 325.5 | 14.37 | 25.59 | 14.17 | 10.34 | 6.871 | 2.084 | 1
3 | 0.352 | 1000 | 2.961 | 1.688 | 876.8 | 795.9 | 682.3 | 760.7 | 781.5 | 55.67 | 68.67 | 84.6 | 94.24 | 157.6 | 63.44 | 112.3 | 199.3 | 311.2 | 325.6 | 14.42 | 25.51 | 14.18 | 10.23 | 6.914 | 2.126 | 1
3 | 0.352 | 1000 | 2.967 | 1.688 | 874.6 | 793.3 | 684.8 | 755.3 | 779.5 | 55.75 | 68.68 | 84.29 | 94.55 | 157.5 | 63.47 | 112.4 | 199.2 | 311.2 | 325.6 | 14.51 | 25.7 | 14.07 | 10.25 | 6.818 | 2.1 | 1
3 | 0.352 | 1000 | 2.968 | 1.693 | 877 | 796.4 | 683.4 | 755.1 | 779.8 | 55.81 | 68.68 | 84.74 | 94.44 | 157.4 | 63.46 | 112.4 | 199.2 | 311.2 | 325.6 | 14.43 | 25.63 | 14.2 | 10.33 | 6.846 | 2.148 | 1
3 | 0.352 | 1000 | 2.97 | 1.688 | 877.6 | 794.5 | 682.9 | 755.1 | 783.7 | 55.83 | 68.7 | 85.09 | 94.4 | 157.5 | 63.47 | 112.5 | 199.3 | 311.2 | 325.6 | 14.43 | 25.63 | 14.18 | 10.32 | 6.739 | 2.154 | 1
3 | 0.352 | 1000 | 2.965 | 1.69 | 872.5 | 796.6 | 682.9 | 761.7 | 785.2 | 55.83 | 68.69 | 84.56 | 94.4 | 157.5 | 63.48 | 112.5 | 199.2 | 311.2 | 325.5 | 14.52 | 25.49 | 14.19 | 10.42 | 6.709 | 2.16 | 1
3 | 0.352 | 1000 | 2.963 | 1.703 | 874 | 792.8 | 683.8 | 765.2 | 775.9 | 55.83 | 68.71 | 84.98 | 94.54 | 157.7 | 63.46 | 112.5 | 199.2 | 311.1 | 325.4 | 14.46 | 25.65 | 14.19 | 10.16 | 6.87 | 2.19 | 1
3 | 0.352 | 1000 | 2.958 | 1.691 | 881 | 792.6 | 681.9 | 762.5 | 780.6 | 55.77 | 68.65 | 85.37 | 94.81 | 157.6 | 63.45 | 112.5 | 199.2 | 311.1 | 325.4 | 14.4 | 25.68 | 14.22 | 10.18 | 6.905 | 2.146 | 1
3 | 0.352 | 1000 | 2.958 | 1.698 | 878.8 | 794.2 | 683.7 | 757.5 | 781.8 | 55.77 | 68.72 | 84.66 | 94.74 | 157.5 | 63.53 | 112.5 | 199.2 | 311 | 325.5 | 14.5 | 25.65 | 14.22 | 10.27 | 6.88 | 2.147 | 1
3 | 0.352 | 1000 | 2.958 | 1.702 | 876 | 795.3 | 685.5 | 754.4 | 779.7 | 55.83 | 68.73 | 84.02 | 94.74 | 157.6 | 63.56 | 112.5 | 199.1 | 310.9 | 325.5 | 14.54 | 25.55 | 14.21 | 10.27 | 6.855 | 2.11 | 1
3 | 0.352 | 1000 | 2.96 | 1.706 | 876.3 | 792.4 | 682.8 | 757.3 | 775.3 | 55.88 | 68.67 | 84.65 | 94.81 | 157.4 | 63.59 | 112.6 | 198.9 | 311.1 | 325.5 | 14.45 | 25.77 | 14.32 | 10.27 | 6.876 | 2.109 | 1
3 | 0.352 | 1000 | 2.964 | 1.697 | 875.6 | 794.5 | 683.2 | 754.1 | 780 | 55.91 | 68.68 | 85.01 | 94.51 | 157.3 | 63.64 | 112.5 | 198.9 | 311 | 325.5 | 14.49 | 25.68 | 14.2 | 10.3 | 6.858 | 2.078 | 1
3 | 0.352 | 1000 | 2.963 | 1.699 | 870.4 | 795.8 | 682.7 | 757.4 | 785.1 | 55.92 | 68.63 | 84.88 | 94.6 | 157.3 | 63.73 | 112.5 | 198.8 | 311.1 | 325.5 | 14.56 | 25.55 | 14.25 | 10.32 | 6.749 | 2.094 | 1
3 | 0.352 | 1000 | 2.962 | 1.708 | 872.5 | 794.8 | 682.6 | 756.2 | 777.9 | 55.91 | 68.64 | 84.98 | 94.57 | 157.6 | 63.71 | 112.5 | 198.7 | 311.1 | 325.5 | 14.46 | 25.52 | 14.2 | 10.37 | 6.837 | 2.119 | 1
3 | 0.352 | 1000 | 2.958 | 1.695 | 877.6 | 789.3 | 680.6 | 760.5 | 780.4 | 55.79 | 68.67 | 84.94 | 94.58 | 157.3 | 63.71 | 112.5 | 198.7 | 311.1 | 325.5 | 14.41 | 25.76 | 14.29 | 10.35 | 6.86 | 2.086 | 1
3 | 0.352 | 1000 | 2.961 | 1.697 | 875.2 | 793.5 | 681.8 | 760.2 | 779.9 | 55.79 | 68.71 | 84.64 | 94.66 | 157.3 | 63.77 | 112.4 | 198.7 | 311 | 325.7 | 14.47 | 25.62 | 14.25 | 10.31 | 6.714 | 2.104 | 1
3 | 0.352 | 1000 | 2.962 | 1.704 | 874.3 | 792.7 | 681.6 | 755.3 | 781.4 | 55.83 | 68.62 | 84.12 | 94.59 | 157.8 | 63.81 | 112.3 | 198.7 | 311 | 325.6 | 14.48 | 25.67 | 14.2 | 10.42 | 6.83 | 2.13 | 1
3 | 0.352 | 1000 | 2.96 | 1.711 | 876.7 | 794.6 | 682.8 | 766.8 | 774.4 | 55.74 | 68.69 | 84.8 | 94.76 | 157.9 | 63.79 | 112.3 | 198.6 | 311 | 325.5 | 14.42 | 25.6 | 14.27 | 10.12 | 6.843 | 2.149 | 1
3 | 0.352 | 1000 | 2.963 | 1.701 | 876.5 | 791.2 | 684 | 757.3 | 780.2 | 55.74 | 68.65 | 85.11 | 94.84 | 157.8 | 63.79 | 112.2 | 198.5 | 311 | 325.5 | 14.48 | 25.83 | 14.25 | 10.32 | 6.834 | 2.19 | 1
3 | 0.352 | 1000 | 2.972 | 1.705 | 871.7 | 797.2 | 684.1 | 757.7 | 786 | 55.84 | 68.66 | 84.77 | 94.81 | 158 | 63.81 | 112.2 | 198.6 | 310.9 | 325.4 | 14.52 | 25.62 | 14.28 | 10.28 | 6.831 | 2.136 | 1
3 | 0.352 | 1000 | 2.974 | 1.716 | 874.1 | 794.4 | 684.3 | 756.5 | 780.6 | 55.81 | 68.67 | 84.47 | 94.92 | 157.9 | 63.76 | 112.3 | 198.6 | 311 | 325.4 | 14.4 | 25.72 | 14.18 | 10.38 | 6.814 | 2.116 | 1
3 | 0.352 | 1000 | 2.972 | 1.702 | 877.7 | 795.3 | 680.9 | 754.7 | 777 | 55.71 | 68.7 | 84.68 | 94.61 | 158 | 63.73 | 112.2 | 198.5 | 311 | 325.4 | 14.37 | 25.51 | 14.29 | 10.27 | 6.834 | 2.145 | 1
3 | 0.352 | 1000 | 2.97 | 1.703 | 873.3 | 791 | 682.4 | 758.6 | 782 | 55.79 | 68.76 | 84.69 | 94.63 | 157.8 | 63.77 | 112.1 | 198.5 | 311 | 325.4 | 14.44 | 25.74 | 14.25 | 10.34 | 6.763 | 2.123 | 1
3 | 0.352 | 1000 | 2.967 | 1.707 | 873.9 | 795 | 681.7 | 762.4 | 782 | 55.83 | 68.72 | 84.16 | 94.55 | 158.1 | 63.75 | 112.1 | 198.6 | 311 | 325.5 | 14.45 | 25.51 | 14.25 | 10.27 | 6.831 | 2.124 | 1
3 | 0.352 | 1000 | 2.965 | 1.71 | 879 | 791.7 | 683.1 | 761.5 | 778 | 55.78 | 68.62 | 85.08 | 94.87 | 158.3 | 63.71 | 112.1 | 198.6 | 311.1 | 325.5 | 14.37 | 25.73 | 14.26 | 10.26 | 6.866 | 2.085 | 1
3 | 0.352 | 1000 | 2.954 | 1.7 | 878.9 | 795.1 | 682.5 | 758.4 | 777.6 | 55.77 | 68.69 | 85.26 | 94.93 | 157.9 | 63.7 | 112.1 | 198.4 | 311.1 | 325.5 | 14.44 | 25.57 | 14.27 | 10.3 | 6.775 | 2.082 | 1
3 | 0.352 | 1000 | 2.949 | 1.703 | 873.5 | 792.8 | 683.6 | 758.6 | 781.9 | 55.88 | 68.69 | 84.54 | 94.72 | 157.9 | 63.69 | 112.1 | 198.4 | 310.9 | 325.5 | 14.51 | 25.69 | 14.22 | 10.33 | 6.767 | 2.11 | 1
3 | 0.352 | 1000 | 2.947 | 1.712 | 877.5 | 795.7 | 683.9 | 763.4 | 784 | 55.94 | 68.68 | 83.83 | 94.97 | 157.7 | 63.61 | 112.2 | 198.5 | 311 | 325.5 | 14.4 | 25.69 | 14.17 | 10.23 | 6.794 | 2.093 | 1
3 | 0.352 | 1000 | 2.95 | 1.698 | 878.8 | 792.5 | 682.1 | 757.8 | 776.3 | 55.79 | 68.66 | 84.79 | 95 | 157.8 | 63.61 | 112.1 | 198.4 | 311.1 | 325.5 | 14.4 | 25.77 | 14.27 | 10.36 | 6.841 | 2.101 | 1
3 | 0.352 | 1000 | 2.952 | 1.701 | 873.4 | 796.4 | 683.5 | 757.8 | 782.2 | 55.82 | 68.63 | 85.22 | 94.92 | 157.4 | 63.62 | 112.1 | 198.4 | 311.1 | 325.6 | 14.47 | 25.54 | 14.18 | 10.31 | 6.825 | 2.123 | 1
3 | 0.352 | 1000 | 2.956 | 1.705 | 871.8 | 791 | 680.6 | 758.1 | 781.3 | 55.87 | 68.76 | 84.75 | 94.85 | 157.2 | 63.62 | 112.1 | 198.4 | 311 | 325.6 | 14.47 | 25.65 | 14.22 | 10.36 | 6.784 | 2.154 | 1
3 | 0.352 | 1000 | 2.954 | 1.705 | 872.9 | 791.8 | 680.7 | 755.9 | 780.5 | 55.83 | 68.7 | 84.8 | 94.72 | 157.5 | 63.57 | 112.1 | 198.4 | 311.1 | 325.5 | 14.39 | 25.66 | 14.18 | 10.37 | 6.829 | 2.116 | 1
3 | 0.352 | 1000 | 2.961 | 1.701 | 871 | 789.9 | 680 | 759.8 | 774.5 | 55.62 | 68.65 | 84.92 | 94.89 | 157.4 | 63.59 | 112 | 198.3 | 311.1 | 325.5 | 14.48 | 25.65 | 14.25 | 10.33 | 6.812 | 2.142 | 1
3 | 0.352 | 1000 | 2.962 | 1.706 | 867.5 | 795.6 | 682.9 | 760.9 | 780.3 | 55.67 | 68.65 | 84.62 | 94.8 | 157.2 | 63.59 | 112 | 198.1 | 311.1 | 325.5 | 14.52 | 25.5 | 14.24 | 10.23 | 6.801 | 2.154 | 1
3 | 0.352 | 1000 | 2.962 | 1.711 | 871.8 | 790.2 | 681.1 | 757.9 | 785 | 55.72 | 68.71 | 84.26 | 94.94 | 157.5 | 63.55 | 112 | 198.2 | 311.1 | 325.4 | 14.43 | 25.72 | 14.18 | 10.24 | 6.707 | 2.14 | 1
3 | 0.352 | 1000 | 2.967 | 1.701 | 878.1 | 792.2 | 681.4 | 763.8 | 779 | 55.57 | 68.68 | 84.88 | 94.89 | 157.4 | 63.5 | 112 | 198.3 | 311.1 | 325.4 | 14.43 | 25.72 | 14.27 | 10.38 | 6.758 | 2.126 | 1
3 | 0.352 | 1000 | 2.977 | 1.701 | 873.7 | 793.7 | 683.1 | 768.3 | 781.4 | 55.64 | 68.68 | 85.41 | 94.89 | 156.9 | 63.57 | 112 | 198.2 | 311.1 | 325.5 | 14.46 | 25.69 | 14.26 | 10.13 | 6.85 | 2.079 | 1
3 | 0.352 | 1000 | 2.976 | 1.706 | 873.5 | 796.2 | 682.3 | 766.8 | 780.7 | 55.78 | 68.61 | 84.76 | 95.31 | 156.5 | 63.52 | 112 | 198.2 | 310.9 | 325.5 | 14.44 | 25.59 | 14.26 | 10.13 | 6.815 | 2.059 | 1
3 | 0.352 | 1000 | 2.973 | 1.706 | 878.1 | 792.2 | 683.1 | 758.5 | 782.5 | 55.75 | 68.66 | 84.22 | 95.25 | 156.4 | 63.53 | 112 | 198.4 | 310.9 | 325.4 | 14.35 | 25.77 | 14.17 | 10.22 | 6.882 | 2.102 | 1
3 | 0.352 | 1000 | 2.975 | 1.703 | 875.9 | 792.9 | 681.3 | 761.8 | 777.9 | 55.69 | 68.69 | 84.59 | 95.14 | 155.9 | 63.53 | 111.9 | 198.4 | 310.9 | 325.4 | 14.44 | 25.62 | 14.34 | 10.29 | 6.885 | 2.063 | 1
3 | 0.352 | 1000 | 2.968 | 1.709 | 872.1 | 795 | 682.5 | 761.6 | 780.7 | 55.82 | 68.68 | 84.64 | 95.12 | 155.9 | 63.56 | 111.9 | 198.2 | 310.9 | 325.6 | 14.49 | 25.63 | 14.33 | 10.26 | 6.9 | 2.074 | 1
3 | 0.352 | 1000 | 2.958 | 1.713 | 879.7 | 795.3 | 681.2 | 758.1 | 785 | 55.92 | 68.71 | 84.53 | 95.05 | 155.8 | 63.47 | 111.9 | 198.3 | 311 | 325.6 | 14.37 | 25.63 | 14.31 | 10.2 | 6.897 | 2.099 | 1
3 | 0.352 | 1000 | 2.961 | 1.7 | 882.4 | 791.6 | 683.6 | 758.7 | 785.6 | 55.81 | 68.6 | 84.86 | 94.95 | 155.7 | 63.49 | 111.9 | 198.4 | 311 | 325.6 | 14.39 | 25.88 | 14.29 | 10.33 | 6.894 | 2.099 | 1
3 | 0.352 | 1000 | 2.962 | 1.702 | 877.6 | 794.7 | 683.3 | 758.1 | 779.6 | 55.77 | 68.73 | 85.06 | 94.87 | 155.4 | 63.51 | 111.9 | 198.3 | 311.2 | 325.6 | 14.46 | 25.66 | 14.31 | 10.26 | 6.887 | 2.121 | 1
3 | 0.352 | 1000 | 2.956 | 1.704 | 876.6 | 794 | 682.8 | 756.8 | 783.6 | 55.85 | 68.65 | 84.42 | 94.92 | 155.2 | 63.52 | 112 | 198.2 | 311.2 | 325.5 | 14.41 | 25.73 | 14.33 | 10.33 | 6.846 | 2.132 | 1
3 | 0.352 | 1000 | 2.954 | 1.702 | 877.4 | 794.8 | 682.9 | 755.5 | 785 | 55.93 | 68.71 | 84.21 | 94.9 | 155.3 | 63.49 | 112 | 198.4 | 311.3 | 325.5 | 14.34 | 25.74 | 14.23 | 10.27 | 6.703 | 2.159 | 1
3 | 0.352 | 1000 | 2.953 | 1.694 | 874.1 | 792.4 | 682 | 756.5 | 781.2 | 55.84 | 68.67 | 84.73 | 94.69 | 155.5 | 63.51 | 111.9 | 198.4 | 311.3 | 325.4 | 14.5 | 25.85 | 14.35 | 10.41 | 6.693 | 2.153 | 1
3 | 0.352 | 1000 | 2.951 | 1.705 | 871.1 | 797.3 | 685 | 775.6 | 780.2 | 55.86 | 68.71 | 85.05 | 94.97 | 154.9 | 63.47 | 111.9 | 198.3 | 311.3 | 325.4 | 14.54 | 25.61 | 14.26 | 10.18 | 6.725 | 2.127 | 1
3 | 0.352 | 1000 | 2.953 | 1.706 | 875.9 | 793.4 | 681.3 | 764.4 | 781.1 | 55.93 | 68.65 | 85.17 | 95.17 | 155.1 | 63.41 | 112 | 198.3 | 311.2 | 325.5 | 14.37 | 25.78 | 14.31 | 10.2 | 6.796 | 2.12 | 1
3 | 0.352 | 1000 | 2.952 | 1.696 | 876.6 | 794.1 | 682 | 763.5 | 785.1 | 55.78 | 68.74 | 84.6 | 95.47 | 155.3 | 63.41 | 112 | 198.4 | 311.1 | 325.4 | 14.45 | 25.72 | 14.29 | 10.21 | 6.825 | 2.092 | 1
3 | 0.352 | 1000 | 2.953 | 1.702 | 872.1 | 792.6 | 681.5 | 768.9 | 780.6 | 55.75 | 68.67 | 84.53 | 95.27 | 155.3 | 63.45 | 112 | 198.3 | 311.1 | 325.4 | 14.52 | 25.83 | 14.35 | 10.18 | 6.811 | 2.108 | 1
3 | 0.352 | 1000 | 2.958 | 1.707 | 873.4 | 796.4 | 684.1 | 765 | 783.6 | 55.76 | 68.67 | 84.83 | 95.36 | 155.1 | 63.44 | 112 | 198.2 | 311 | 325.4 | 14.43 | 25.72 | 14.31 | 10.17 | 6.916 | 2.105 | 1
3 | 0.352 | 1000 | 2.961 | 1.707 | 875.9 | 792.7 | 681.9 | 761.4 | 783.2 | 55.75 | 68.74 | 84.24 | 95.42 | 154.8 | 63.43 | 112 | 198.1 | 311 | 325.5 | 14.32 | 25.76 | 14.2 | 10.29 | 6.911 | 2.062 | 1
3 | 0.352 | 1000 | 2.962 | 1.699 | 873.1 | 796.8 | 683.7 | 760.8 | 782.6 | 55.63 | 68.62 | 84.66 | 95.2 | 155.3 | 63.47 | 112 | 198.1 | 311 | 325.5 | 14.49 | 25.73 | 14.32 | 10.17 | 6.894 | 2.094 | 1
3 | 0.352 | 1000 | 2.964 | 1.709 | 869.7 | 796.5 | 686 | 759.9 | 777.4 | 55.7 | 68.64 | 85.15 | 95.19 | 155 | 63.52 | 111.9 | 197.9 | 311.1 | 325.5 | 14.53 | 25.81 | 14.32 | 10.17 | 6.804 | 2.106 | 1
3 | 0.352 | 1000 | 2.959 | 1.713 | 875.6 | 796.8 | 682.3 | 760.2 | 781.6 | 55.83 | 68.68 | 84.67 | 95.3 | 155 | 63.44 | 112 | 197.9 | 311.2 | 325.6 | 14.4 | 25.73 | 14.3 | 10.28 | 6.793 | 2.119 | 1
3 | 0.352 | 1000 | 2.966 | 1.704 | 878 | 794.2 | 683.2 | 764.1 | 784 | 55.77 | 68.69 | 84.08 | 95.06 | 155.2 | 63.45 | 112 | 198 | 311.2 | 325.6 | 14.43 | 25.65 | 14.26 | 10.25 | 6.872 | 2.123 | 1
3 | 0.352 | 1000 | 2.967 | 1.707 | 874.3 | 796.6 | 682.4 | 763.5 | 783.1 | 55.71 | 68.66 | 84.93 | 95.37 | 155 | 63.46 | 111.9 | 198.1 | 311.3 | 325.6 | 14.55 | 25.68 | 14.37 | 10.28 | 6.785 | 2.122 | 1
3 | 0.352 | 1000 | 2.964 | 1.71 | 873.9 | 793.9 | 684.2 | 762.2 | 782.5 | 55.8 | 68.66 | 85.02 | 95.12 | 155.2 | 63.46 | 111.8 | 198.1 | 311.3 | 325.6 | 14.56 | 25.8 | 14.34 | 10.3 | 6.864 | 2.156 | 1
3 | 0.352 | 1000 | 2.97 | 1.71 | 878 | 794.7 | 681.8 | 762.8 | 782.8 | 55.8 | 68.66 | 84.99 | 95.23 | 155.3 | 63.43 | 111.8 | 198.1 | 311.3 | 325.5 | 14.43 | 25.85 | 14.32 | 10.2 | 6.854 | 2.116 | 1
3 | 0.352 | 1000 | 2.968 | 1.702 | 875.5 | 795.7 | 684.1 | 760.7 | 783.9 | 55.71 | 68.7 | 84.86 | 95.24 | 155.7 | 63.49 | 111.7 | 198 | 311.2 | 325.5 | 14.41 | 25.68 | 14.32 | 10.25 | 6.795 | 2.106 | 1
3 | 0.352 | 1000 | 2.961 | 1.714 | 872.9 | 798.9 | 684.9 | 763.7 | 780.2 | 55.86 | 68.66 | 84.77 | 95.14 | 156.3 | 63.49 | 111.8 | 198 | 311.3 | 325.5 | 14.5 | 25.67 | 14.31 | 10.32 | 6.694 | 2.134 | 1
3 | 0.352 | 1000 | 2.957 | 1.71 | 879.3 | 794.5 | 683.3 | 765.8 | 777.9 | 55.96 | 68.65 | 84.77 | 95.15 | 156.3 | 63.46 | 111.8 | 198 | 311.3 | 325.5 | 14.54 | 25.87 | 14.28 | 10.35 | 6.761 | 2.116 | 1
3 | 0.352 | 1000 | 2.962 | 1.701 | 879.7 | 795 | 684.5 | 770.8 | 781.8 | 55.85 | 68.61 | 84.05 | 95.25 | 156.5 | 63.47 | 111.8 | 198 | 311.2 | 325.5 | 14.61 | 25.73 | 14.18 | 10.15 | 6.873 | 2.131 | 1
3 | 0.352 | 1000 | 2.963 | 1.704 | 876.8 | 797.3 | 683.3 | 766.3 | 781.7 | 55.86 | 68.69 | 84.79 | 95.51 | 156.4 | 63.49 | 111.8 | 198 | 311.2 | 325.5 | 14.62 | 25.6 | 14.41 | 10.16 | 6.839 | 2.075 | 1
3 | 0.352 | 1000 | 2.962 | 1.707 | 876.5 | 796.7 | 684.2 | 763.2 | 778 | 55.85 | 68.73 | 85.33 | 95.42 | 156.3 | 63.48 | 111.9 | 198.1 | 311.1 | 325.5 | 14.65 | 25.68 | 14.35 | 10.21 | 6.758 | 2.102 | 1
3 | 0.352 | 1000 | 2.966 | 1.707 | 877.2 | 793.9 | 681.6 | 763.8 | 780.8 | 55.92 | 68.68 | 84.99 | 95.38 | 156.1 | 63.46 | 111.8 | 198 | 311.1 | 325.4 | 14.57 | 25.86 | 14.33 | 10.34 | 6.857 | 2.109 | 1
3 | 0.352 | 1000 | 2.965 | 1.703 | 873 | 794.6 | 684.2 | 771 | 782.2 | 55.8 | 68.62 | 84.2 | 95.48 | 156 | 63.45 | 111.8 | 197.9 | 311.1 | 325.5 | 14.63 | 25.68 | 14.3 | 10.19 | 6.828 | 2.083 | 1
3 | 0.352 | 1000 | 2.962 | 1.716 | 870.9 | 798.9 | 684.8 | 763.7 | 781.4 | 55.74 | 68.61 | 84.62 | 95.42 | 156.2 | 63.4 | 111.8 | 197.9 | 311.1 | 325.6 | 14.66 | 25.66 | 14.35 | 10.18 | 6.86 | 2.128 | 1
3 | 0.352 | 1000 | 2.959 | 1.712 | 877.2 | 794.9 | 684.4 | 763.3 | 775.1 | 55.78 | 68.7 | 85.2 | 95.57 | 156 | 63.32 | 111.8 | 197.9 | 311.1 | 325.6 | 14.68 | 25.78 | 14.33 | 10.26 | 6.699 | 2.142 | 1
3 | 0.352 | 1000 | 2.965 | 1.703 | 879 | 795.1 | 684.4 | 765.3 | 776.9 | 55.77 | 68.63 | 84.93 | 95.43 | 156.3 | 63.34 | 111.8 | 197.8 | 311.1 | 325.6 | 14.72 | 25.82 | 14.3 | 10.39 | 6.648 | 2.16 | 1
3 | 0.352 | 1000 | 2.961 | 1.706 | 877.2 | 798.2 | 685.8 | 780.4 | 782.4 | 55.79 | 68.62 | 84.73 | 95.36 | 156.4 | 63.37 | 111.8 | 197.8 | 311.1 | 325.6 | 14.74 | 25.73 | 14.36 | 10.11 | 6.709 | 2.124 | 1
3 | 0.352 | 1000 | 2.963 | 1.708 | 877 | 798.8 | 686.8 | 779.5 | 778.9 | 55.83 | 68.69 | 85.1 | 95.73 | 156.7 | 63.37 | 111.8 | 197.9 | 311.1 | 325.5 | 14.67 | 25.67 | 14.35 | 10.05 | 6.755 | 2.135 | 1
3 | 0.352 | 1000 | 2.963 | 1.706 | 879.7 | 795.5 | 683.8 | 774 | 779.9 | 55.89 | 68.7 | 84.88 | 95.83 | 156.9 | 63.36 | 111.8 | 197.9 | 310.9 | 325.4 | 14.61 | 25.75 | 14.35 | 9.977 | 6.892 | 2.157 | 1
3 | 0.352 | 1000 | 2.963 | 1.7 | 876.8 | 795.3 | 685.8 | 774.5 | 780.5 | 55.84 | 68.67 | 84.2 | 96.06 | 157.1 | 63.41 | 111.7 | 197.8 | 310.7 | 325.4 | 14.68 | 25.76 | 14.31 | 9.978 | 6.807 | 2.129 | 1
3 | 0.352 | 1000 | 2.963 | 1.715 | 874.2 | 799.6 | 685.3 | 773.2 | 779.8 | 55.87 | 68.67 | 84.82 | 96.05 | 157.6 | 63.42 | 111.7 | 197.7 | 310.7 | 325.5 | 14.65 | 25.62 | 14.42 | 10.02 | 6.837 | 2.129 | 1
3 | 0.352 | 1000 | 2.965 | 1.711 | 879.8 | 796.9 | 684.6 | 771.1 | 771.9 | 55.91 | 68.61 | 85.16 | 95.86 | 158.1 | 63.36 | 111.8 | 197.7 | 310.8 | 325.5 | 14.68 | 25.75 | 14.38 | 10.07 | 6.901 | 2.102 | 1
3 | 0.352 | 1000 | 2.968 | 1.702 | 881.3 | 796.1 | 685.1 | 769.7 | 775.3 | 55.85 | 68.7 | 84.97 | 95.82 | 157.9 | 63.38 | 111.7 | 197.5 | 310.7 | 325.5 | 14.74 | 25.76 | 14.33 | 10.08 | 6.871 | 2.082 | 1
3 | 0.352 | 1000 | 2.971 | 1.706 | 878 | 795.8 | 687.1 | 767.8 | 783 | 55.86 | 68.69 | 84.31 | 95.71 | 158.2 | 63.38 | 111.7 | 197.4 | 310.7 | 325.5 | 14.73 | 25.82 | 14.33 | 10.09 | 6.898 | 2.061 | 1
3 | 0.352 | 1000 | 2.972 | 1.712 | 877.6 | 798.6 | 686.6 | 768.2 | 781.9 | 55.86 | 68.69 | 84.92 | 95.73 | 158.5 | 63.39 | 111.7 | 197.5 | 310.7 | 325.5 | 14.72 | 25.68 | 14.36 | 10.14 | 6.9 | 2.064 | 1
3 | 0.352 | 1000 | 2.975 | 1.708 | 881.4 | 798.2 | 684.5 | 765.6 | 774.6 | 55.94 | 68.72 | 84.88 | 95.52 | 158.8 | 63.37 | 111.7 | 197.5 | 310.8 | 325.5 | 14.6 | 25.78 | 14.41 | 10.26 | 6.933 | 2.087 | 1
3 | 0.352 | 1000 | 2.979 | 1.703 | 878.7 | 798.3 | 687.6 | 769.1 | 782.2 | 55.8 | 68.6 | 84.79 | 95.46 | 158.6 | 63.39 | 111.7 | 197.5 | 310.8 | 325.5 | 14.7 | 25.66 | 14.25 | 10.26 | 6.953 | 2.099 | 1
3 | 0.352 | 1000 | 2.975 | 1.716 | 877.5 | 798.6 | 687.9 | 768.4 | 782.2 | 55.89 | 68.71 | 84.68 | 95.47 | 159 | 63.34 | 111.6 | 197.4 | 310.9 | 325.6 | 14.65 | 25.74 | 14.42 | 10.25 | 6.852 | 2.114 | 3
3 | 0.352 | 1000 | 2.979 | 1.713 | 883.8 | 798.7 | 686.8 | 765.3 | 776.4 | 55.96 | 68.66 | 85.03 | 95.35 | 159.5 | 63.3 | 111.6 | 197.6 | 311.1 | 325.6 | 14.62 | 25.71 | 14.4 | 10.34 | 6.907 | 2.124 | 1
3 | 0.352 | 1000 | 2.975 | 1.706 | 884 | 798.8 | 685.4 | 768.7 | 775.9 | 55.98 | 68.57 | 85.03 | 95.35 | 159.4 | 63.31 | 111.5 | 197.6 | 311 | 325.6 | 14.68 | 25.71 | 14.4 | 10.38 | 6.833 | 2.133 | 1
3 | 0.352 | 1000 | 2.969 | 1.708 | 881.4 | 799.9 | 688 | 770 | 780.6 | 56.05 | 68.64 | 84.5 | 95.51 | 159.9 | 63.34 | 111.5 | 197.6 | 311.1 | 325.6 | 14.71 | 25.73 | 14.33 | 10.28 | 6.731 | 2.182 | 1
3 | 0.352 | 1000 | 2.968 | 1.713 | 882.9 | 797.5 | 687.6 | 771.4 | 781.8 | 56.04 | 68.7 | 85 | 95.46 | 160.6 | 63.32 | 111.5 | 197.7 | 311.2 | 325.5 | 14.7 | 25.74 | 14.32 | 10.3 | 6.845 | 2.147 | 1
3 | 0.352 | 1000 | 2.962 | 1.709 | 887.2 | 799.1 | 686.9 | 778 | 774.1 | 56.06 | 68.63 | 85.06 | 95.6 | 161.2 | 63.29 | 111.5 | 197.8 | 311.1 | 325.4 | 14.62 | 25.8 | 14.3 | 10.18 | 6.854 | 2.146 | 1
3 | 0.352 | 1000 | 2.961 | 1.705 | 882.1 | 801.6 | 689 | 770.4 | 780.2 | 56.03 | 68.68 | 84.88 | 95.69 | 161.4 | 63.34 | 111.5 | 197.7 | 311 | 325.4 | 14.69 | 25.67 | 14.28 | 10.24 | 6.849 | 2.164 | 1
3 | 0.352 | 1000 | 2.963 | 1.717 | 878.6 | 801.8 | 689.6 | 773.5 | 780.8 | 56.21 | 68.65 | 84.49 | 95.75 | 161.9 | 63.34 | 111.6 | 197.6 | 311 | 325.4 | 14.7 | 25.77 | 14.37 | 10.27 | 6.858 | 2.116 | 1
3 | 0.352 | 1000 | 2.971 | 1.711 | 883.8 | 796.5 | 688 | 771.3 | 775.8 | 56.15 | 68.68 | 84.96 | 95.74 | 162.5 | 63.29 | 111.6 | 197.6 | 311 | 325.5 | 14.62 | 25.74 | 14.34 | 10.3 | 6.862 | 2.071 | 1
3 | 0.352 | 1000 | 2.974 | 1.705 | 882.5 | 798.4 | 686.1 | 770 | 773.5 | 56.11 | 68.67 | 85.31 | 95.7 | 162.7 | 63.28 | 111.6 | 197.5 | 310.9 | 325.5 | 14.69 | 25.71 | 14.36 | 10.33 | 6.771 | 2.091 | 1
3 | 0.352 | 1000 | 2.973 | 1.708 | 879.5 | 800.4 | 686 | 772.4 | 776.4 | 56.07 | 68.68 | 85.07 | 95.71 | 162.8 | 63.25 | 111.6 | 197.4 | 310.9 | 325.4 | 14.74 | 25.53 | 14.29 | 10.42 | 6.774 | 2.083 | 1
3 | 0.352 | 1000 | 2.975 | 1.711 | 879.4 | 797.1 | 687.1 | 778.9 | 780.6 | 56 | 68.65 | 84.69 | 95.56 | 162.9 | 63.21 | 111.7 | 197.3 | 310.9 | 325.5 | 14.7 | 25.72 | 14.36 | 10.16 | 6.829 | 2.085 | 1
3 | 0.352 | 1000 | 2.975 | 1.708 | 885.6 | 795.3 | 687 | 770.3 | 775.7 | 56.03 | 68.67 | 84.98 | 95.84 | 163.1 | 63.16 | 111.7 | 197.4 | 310.9 | 325.5 | 14.68 | 25.8 | 14.37 | 10.24 | 6.743 | 2.076 | 1
3 | 0.352 | 1000 | 2.971 | 1.706 | 883.6 | 799.5 | 687.3 | 773.1 | 777.1 | 56.01 | 68.69 | 85.48 | 95.7 | 163.1 | 63.25 | 111.6 | 197.2 | 310.8 | 325.5 | 14.5 | 25.65 | 14.31 | 10.29 | 6.776 | 2.132 | 1
3 | 0.352 | 1000 | 2.975 | 1.719 | 882.1 | 804 | 688.4 | 781.1 | 782.3 | 56.15 | 68.67 | 85.03 | 95.94 | 162.8 | 63.25 | 111.5 | 197.1 | 310.7 | 325.6 | 14.21 | 25.57 | 14.34 | 10.1 | 6.841 | 2.129 | 1
3 | 0.352 | 1000 | 2.979 | 1.718 | 889.8 | 798 | 689.8 | 775.6 | 782 | 56.13 | 68.64 | 84.8 | 96.07 | 163.1 | 63.17 | 111.5 | 197.1 | 310.7 | 325.6 | 14.02 | 25.89 | 14.3 | 10.17 | 6.873 | 2.116 | 1
3 | 0.352 | 1000 | 2.978 | 1.712 | 889 | 799.9 | 688.8 | 769.7 | 775.1 | 56.13 | 68.72 | 84.9 | 96.01 | 163.5 | 63.21 | 111.4 | 197.1 | 310.7 | 325.5 | 14.09 | 25.71 | 14.38 | 10.15 | 6.888 | 2.155 | 1
3 | 0.352 | 1000 | 2.979 | 1.716 | 884.6 | 800.6 | 688.4 | 770.8 | 777.9 | 56.24 | 68.7 | 85.03 | 95.93 | 163.5 | 63.23 | 111.4 | 197.1 | 310.6 | 325.5 | 14.22 | 25.66 | 14.3 | 10.31 | 6.842 | 2.175 | 1
3 | 0.352 | 1000 | 2.976 | 1.719 | 885.5 | 802.1 | 688.1 | 769.7 | 781.8 | 56.13 | 68.71 | 84.44 | 95.68 | 163.5 | 63.25 | 111.4 | 197 | 310.7 | 325.5 | 14.13 | 25.57 | 14.38 | 10.25 | 6.891 | 2.154 | 1
3 | 0.352 | 1000 | 2.973 | 1.712 | 892 | 796.2 | 687.7 | 769.8 | 779.1 | 56.26 | 68.65 | 85.01 | 95.75 | 163.5 | 63.21 | 111.4 | 197.1 | 310.7 | 325.4 | 14.05 | 25.86 | 14.35 | 10.32 | 6.813 | 2.148 | 1
3 | 0.352 | 1000 | 2.968 | 1.71 | 889.5 | 799.8 | 688.5 | 775.2 | 776.5 | 56.17 | 68.66 | 85.39 | 95.64 | 163.4 | 63.31 | 111.3 | 197 | 310.7 | 325.5 | 14.11 | 25.72 | 14.38 | 10.37 | 6.742 | 2.142 | 1
3 | 0.352 | 1000 | 2.965 | 1.72 | 886.4 | 801.6 | 689.7 | 779.3 | 781.5 | 56.29 | 68.72 | 85.21 | 95.66 | 163.5 | 63.32 | 111.3 | 196.9 | 310.7 | 325.4 | 14.03 | 25.72 | 14.31 | 10.21 | 6.872 | 2.126 | 1
3 | 0.352 | 1000 | 2.96 | 1.716 | 892 | 800.5 | 689.5 | 775.1 | 781.9 | 56.24 | 68.72 | 84.54 | 95.86 | 163.5 | 63.24 | 111.3 | 196.9 | 310.7 | 325.5 | 14.02 | 25.72 | 14.33 | 10.22 | 6.847 | 2.055 | 1
3 | 0.352 | 1000 | 2.958 | 1.708 | 890.5 | 797.4 | 688.4 | 771.7 | 777.6 | 56.28 | 68.62 | 84.95 | 95.86 | 163.5 | 63.24 | 111.3 | 196.9 | 310.7 | 325.4 | 14.11 | 25.87 | 14.42 | 10.3 | 6.843 | 2.075 | 1
3 | 0.352 | 1000 | 2.958 | 1.711 | 886.6 | 801.8 | 690.6 | 770.7 | 778.8 | 56.3 | 68.65 | 85.34 | 95.79 | 163.2 | 63.25 | 111.3 | 196.8 | 310.6 | 325.4 | 14.13 | 25.74 | 14.3 | 10.24 | 6.842 | 2.094 | 1
3 | 0.352 | 1000 | 2.958 | 1.714 | 885.9 | 799.7 | 687.4 | 769.5 | 779.5 | 56.27 | 68.76 | 85.1 | 95.86 | 163.6 | 63.21 | 111.3 | 196.7 | 310.7 | 325.5 | 14.07 | 25.73 | 14.34 | 10.33 | 6.844 | 2.071 | 1
3 | 0.352 | 1000 | 2.956 | 1.708 | 890.1 | 800.2 | 687 | 768.3 | 780.2 | 56.31 | 68.72 | 84.72 | 95.77 | 163.4 | 63.13 | 111.3 | 196.9 | 310.7 | 325.6 | 14.02 | 25.75 | 14.35 | 10.4 | 6.774 | 2.103 | 1
3 | 0.352 | 1000 | 2.959 | 1.706 | 885 | 798.2 | 687.9 | 773.6 | 775.9 | 56.17 | 68.66 | 84.75 | 95.65 | 163.3 | 63.18 | 111.2 | 196.7 | 310.7 | 325.6 | 14.12 | 25.78 | 14.4 | 10.32 | 6.716 | 2.117 | 1
3 | 0.352 | 1000 | 2.964 | 1.72 | 881.6 | 802.1 | 689.9 | 781.2 | 780.1 | 56.36 | 68.59 | 85.39 | 95.61 | 163.3 | 63.14 | 111.2 | 196.6 | 310.7 | 325.6 | 13.97 | 25.79 | 14.34 | 10.22 | 6.789 | 2.147 | 1
3 | 0.352 | 1000 | 2.969 | 1.72 | 887.7 | 797.7 | 688.1 | 776.2 | 782 | 56.36 | 68.75 | 84.92 | 95.84 | 163.2 | 63.12 | 111.2 | 196.7 | 310.6 | 325.6 | 13.84 | 25.8 | 14.3 | 10.23 | 6.837 | 2.123 | 1
3 | 0.352 | 1000 | 2.973 | 1.715 | 888.6 | 800.8 | 687.9 | 775.1 | 782.2 | 56.26 | 68.68 | 85.08 | 96.13 | 163.3 | 63.08 | 111.1 | 196.7 | 310.6 | 325.5 | 13.95 | 25.74 | 14.37 | 10.31 | 6.821 | 2.13 | 1
3 | 0.352 | 1000 | 2.976 | 1.719 | 885.9 | 798.2 | 690.6 | 775.1 | 775.3 | 56.34 | 68.6 | 85.1 | 95.86 | 163.4 | 63.12 | 111.1 | 196.7 | 310.6 | 325.5 | 14.03 | 25.78 | 14.28 | 10.19 | 6.871 | 2.187 | 1
3 | 0.352 | 1000 | 2.974 | 1.722 | 887.2 | 801.1 | 688.6 | 773.2 | 780.6 | 56.23 | 68.64 | 84.93 | 96.14 | 163.3 | 63.05 | 111.1 | 196.7 | 310.6 | 325.4 | 13.98 | 25.77 | 14.3 | 10.29 | 6.871 | 2.138 | 1
3 | 0.352 | 1000 | 2.971 | 1.716 | 895.7 | 799.7 | 689.2 | 769.4 | 783.5 | 56.26 | 68.68 | 84.89 | 95.96 | 163.4 | 63.04 | 111.1 | 196.8 | 310.6 | 325.5 | 13.81 | 25.72 | 14.25 | 10.25 | 6.875 | 2.151 | 1
3 | 0.352 | 1000 | 2.972 | 1.713 | 892.7 | 802.7 | 689.7 | 768 | 777.7 | 56.22 | 68.69 | 85.17 | 95.82 | 163.4 | 63.09 | 111 | 196.7 | 310.6 | 325.4 | 13.94 | 25.6 | 14.38 | 10.21 | 6.799 | 2.124 | 1
3 | 0.352 | 1000 | 2.979 | 1.723 | 888.6 | 800.9 | 690.6 | 772 | 780.8 | 56.35 | 68.7 | 85.47 | 95.73 | 163.3 | 63.06 | 111.1 | 196.6 | 310.7 | 325.5 | 13.89 | 25.72 | 14.36 | 10.33 | 6.635 | 2.097 | 1
3 | 0.352 | 1000 | 2.981 | 1.719 | 899.2 | 798.6 | 688.2 | 778.8 | 782 | 56.44 | 68.69 | 85.15 | 95.63 | 163.2 | 62.98 | 111.1 | 196.7 | 310.7 | 325.5 | 13.83 | 25.8 | 14.34 | 10.21 | 6.76 | 2.065 | 1
3 | 0.352 | 1000 | 2.979 | 1.711 | 896.6 | 800.1 | 689.3 | 783 | 782.6 | 56.43 | 68.63 | 84.79 | 95.92 | 163.5 | 63.06 | 111.1 | 196.9 | 310.7 | 325.5 | 13.89 | 25.75 | 14.31 | 10.12 | 6.78 | 2.046 | 1
3 | 0.352 | 1000 | 2.976 | 1.714 | 890 | 800.6 | 689.3 | 777.1 | 776.5 | 56.45 | 68.71 | 85.02 | 96.18 | 163.5 | 63.06 | 111.1 | 196.8 | 310.6 | 325.5 | 14 | 25.62 | 14.36 | 10.13 | 6.849 | 2.072 | 1
3 | 0.352 | 1000 | 2.972 | 1.716 | 890.4 | 798.4 | 689.9 | 777.8 | 779.2 | 56.42 | 68.7 | 85.45 | 96.14 | 163.3 | 63.01 | 111.1 | 196.8 | 310.5 | 325.5 | 14.01 | 25.82 | 14.33 | 10.22 | 6.893 | 2.064 | 1
3 | 0.352 | 1000 | 2.969 | 1.71 | 901.6 | 798 | 690.1 | 771 | 779.4 | 56.58 | 68.74 | 85.26 | 96.19 | 163.3 | 62.94 | 111.1 | 196.9 | 310.5 | 325.6 | 13.88 | 25.8 | 14.25 | 10.23 | 6.879 | 2.088 | 1
3 | 0.352 | 1000 | 2.967 | 1.705 | 897.3 | 802.6 | 689.8 | 773.6 | 780.5 | 56.4 | 68.65 | 84.47 | 95.94 | 163.3 | 63.02 | 111.1 | 196.8 | 310.5 | 325.6 | 13.95 | 25.77 | 14.4 | 10.19 | 6.855 | 2.129 | 1
3 | 0.352 | 1000 | 2.966 | 1.716 | 892.4 | 804.4 | 690.7 | 773 | 776.1 | 56.66 | 68.75 | 84.94 | 95.98 | 163.2 | 62.99 | 111.1 | 196.7 | 310.6 | 325.6 | 13.92 | 25.59 | 14.34 | 10.3 | 6.717 | 2.15 | 1
3 | 0.352 | 1000 | 2.968 | 1.715 | 897.5 | 798.4 | 689 | 774.2 | 780.1 | 56.62 | 68.66 | 85.2 | 95.84 | 163.3 | 62.93 | 111.1 | 196.7 | 310.7 | 325.5 | 13.84 | 25.82 | 14.34 | 10.26 | 6.8 | 2.138 | 1
3 | 0.352 | 1000 | 2.972 | 1.708 | 896.3 | 799.3 | 690.3 | 780 | 783.5 | 56.55 | 68.72 | 84.97 | 95.79 | 163.2 | 62.93 | 111.2 | 196.8 | 310.7 | 325.5 | 13.85 | 25.69 | 14.31 | 10.12 | 6.84 | 2.155 | 1
3 | 0.352 | 1000 | 2.975 | 1.71 | 889.5 | 801.3 | 690.4 | 774.8 | 780.4 | 56.6 | 68.68 | 84.79 | 95.88 | 163.5 | 63 | 111.1 | 196.8 | 310.7 | 325.5 | 13.88 | 25.65 | 14.37 | 10.19 | 6.832 | 2.15 | 1
3 | 0.352 | 1000 | 2.974 | 1.715 | 888.5 | 801.5 | 690.5 | 772.1 | 780.4 | 56.61 | 68.72 | 85.08 | 95.92 | 163.2 | 62.96 | 111.2 | 196.8 | 310.7 | 325.4 | 13.88 | 25.62 | 14.37 | 10.29 | 6.895 | 2.137 | 1
3 | 0.352 | 1000 | 2.977 | 1.711 | 897.2 | 796.6 | 689.5 | 771.8 | 778.4 | 56.63 | 68.7 | 85.22 | 95.86 | 163.3 | 62.91 | 111.1 | 197 | 310.7 | 325.4 | 13.82 | 25.91 | 14.25 | 10.24 | 6.889 | 2.121 | 1
3 | 0.352 | 1000 | 2.975 | 1.708 | 897.7 | 800.9 | 690.7 | 771.9 | 783 | 56.47 | 68.72 | 84.96 | 95.77 | 163.3 | 62.99 | 111 | 196.9 | 310.7 | 325.5 | 13.9 | 25.67 | 14.36 | 10.23 | 6.879 | 2.143 | 1
3 | 0.352 | 1000 | 2.977 | 1.718 | 890.1 | 803.7 | 692.5 | 772.1 | 776.9 | 56.51 | 68.66 | 85.26 | 95.77 | 163.5 | 63 | 111.1 | 196.8 | 310.8 | 325.5 | 13.84 | 25.71 | 14.27 | 10.28 | 6.751 | 2.12 | 1
3 | 0.352 | 1000 | 2.972 | 1.716 | 898.9 | 802.8 | 689.5 | 776 | 779.4 | 56.61 | 68.71 | 85.33 | 95.62 | 163.4 | 62.9 | 111.1 | 196.8 | 310.9 | 325.5 | 13.73 | 25.73 | 14.37 | 10.38 | 6.807 | 2.071 | 1
3 | 0.352 | 1000 | 2.969 | 1.707 | 902.4 | 799.3 | 689.6 | 781.8 | 784 | 56.56 | 68.68 | 85.11 | 95.62 | 163.3 | 62.95 | 111.1 | 197 | 310.8 | 325.5 | 13.76 | 25.87 | 14.29 | 10.27 | 6.856 | 2.071 | 1
3 | 0.352 | 1000 | 2.968 | 1.707 | 897.5 | 802.2 | 689.3 | 774.8 | 783.9 | 56.49 | 68.76 | 84.79 | 95.78 | 163.4 | 62.98 | 111.1 | 197 | 310.8 | 325.5 | 13.84 | 25.66 | 14.39 | 10.27 | 6.786 | 2.062 | 1
3 | 0.352 | 1000 | 2.969 | 1.711 | 896.8 | 801.9 | 691.1 | 773.9 | 776.1 | 56.6 | 68.66 | 85.45 | 95.86 | 163.4 | 63.02 | 111.2 | 196.9 | 310.8 | 325.5 | 13.83 | 25.81 | 14.38 | 10.31 | 6.847 | 2.053 | 1
3 | 0.352 | 1000 | 2.97 | 1.709 | 902.9 | 801 | 690.5 | 773.8 | 781.3 | 56.74 | 68.7 | 85.61 | 95.87 | 163.2 | 62.98 | 111.1 | 197 | 310.8 | 325.6 | 13.73 | 25.69 | 14.31 | 10.28 | 6.833 | 2.071 | 1
3 | 0.352 | 1000 | 2.974 | 1.708 | 896.1 | 797.8 | 690.5 | 775.8 | 783 | 56.72 | 68.67 | 85.26 | 95.88 | 163.4 | 63.05 | 111.1 | 197 | 310.8 | 325.6 | 13.85 | 25.85 | 14.29 | 10.32 | 6.786 | 2.126 | 1
3 | 0.352 | 1000 | 2.975 | 1.717 | 890.3 | 802.4 | 692.4 | 774.6 | 779.1 | 56.8 | 68.77 | 84.54 | 95.76 | 163.4 | 63.03 | 111.2 | 197 | 310.9 | 325.6 | 13.8 | 25.66 | 14.31 | 10.29 | 6.838 | 2.141 | 1
3 | 0.352 | 1000 | 2.977 | 1.714 | 897.5 | 799.4 | 689 | 775.2 | 778.5 | 56.73 | 68.69 | 85.06 | 95.9 | 163.2 | 62.96 | 111.2 | 196.9 | 310.8 | 325.5 | 13.76 | 25.8 | 14.36 | 10.26 | 6.851 | 2.104 | 1
3 | 0.352 | 1000 | 2.974 | 1.708 | 897.9 | 802.9 | 690 | 772.4 | 779.1 | 56.62 | 68.69 | 85.33 | 95.7 | 163.3 | 62.93 | 111.2 | 197 | 310.9 | 325.5 | 13.76 | 25.61 | 14.23 | 10.24 | 6.857 | 2.145 | 1
3 | 0.352 | 1000 | 2.975 | 1.71 | 896.6 | 798.4 | 689.9 | 774.9 | 786.6 | 56.65 | 68.68 | 85.3 | 95.74 | 163.3 | 62.96 | 111.2 | 197 | 310.8 | 325.4 | 13.83 | 25.82 | 14.32 | 10.21 | 6.747 | 2.142 | 1
3 | 0.352 | 1000 | 2.973 | 1.715 | 898.4 | 802.8 | 690.8 | 774.9 | 780.2 | 56.59 | 68.73 | 84.98 | 95.74 | 163.5 | 62.95 | 111.3 | 197 | 310.9 | 325.4 | 13.81 | 25.63 | 14.32 | 10.38 | 6.752 | 2.106 | 1
3 | 0.352 | 1000 | 2.973 | 1.711 | 906 | 799.8 | 689.6 | 782.8 | 778.6 | 56.69 | 68.7 | 84.92 | 95.66 | 163.4 | 62.97 | 111.2 | 197 | 310.8 | 325.5 | 13.81 | 25.83 | 14.34 | 10.22 | 6.876 | 2.108 | 1
3 | 0.352 | 1000 | 2.975 | 1.708 | 897.6 | 804.1 | 691 | 779.7 | 781 | 56.68 | 68.66 | 85.04 | 95.95 | 163.4 | 63.05 | 111.2 | 197.1 | 310.7 | 325.5 | 13.9 | 25.55 | 14.26 | 10.08 | 6.861 | 2.108 | 1
3 | 0.352 | 1000 | 2.977 | 1.717 | 892 | 798.3 | 691.6 | 775 | 780.9 | 56.84 | 68.75 | 84.81 | 95.98 | 163.3 | 63.05 | 111.2 | 197.1 | 310.7 | 325.5 | 13.82 | 25.75 | 14.26 | 10.19 | 6.904 | 2.094 | 1
3 | 0.352 | 1000 | 2.972 | 1.713 | 898.9 | 800.8 | 690.1 | 770.7 | 774.8 | 56.77 | 68.69 | 85.45 | 95.88 | 163.4 | 62.96 | 111.2 | 197.1 | 310.7 | 325.5 | 13.75 | 25.77 | 14.36 | 10.12 | 6.806 | 2.063 | 1
3 | 0.352 | 1000 | 2.967 | 1.708 | 899.1 | 800.1 | 692.6 | 770 | 780.4 | 56.68 | 68.71 | 85.52 | 95.73 | 163.3 | 63.02 | 111.2 | 197.1 | 310.7 | 325.5 | 13.74 | 25.78 | 14.27 | 10.24 | 6.67 | 2.103 | 1
3 | 0.352 | 1000 | 2.971 | 1.708 | 895.4 | 804.2 | 690.9 | 780.8 | 785.4 | 56.67 | 68.69 | 85.06 | 95.6 | 163.3 | 63.01 | 111.3 | 197.2 | 310.8 | 325.5 | 13.86 | 25.67 | 14.34 | 10.18 | 6.775 | 2.124 | 1
3 | 0.352 | 1000 | 2.972 | 1.711 | 897.4 | 799 | 690.6 | 783.7 | 783.7 | 56.71 | 68.72 | 84.4 | 96.01 | 163.4 | 63.02 | 111.3 | 197.1 | 310.9 | 325.6 | 13.81 | 25.84 | 14.27 | 10.05 | 6.844 | 2.067 | 1
3 | 0.352 | 1000 | 2.967 | 1.708 | 902.5 | 800.7 | 688.1 | 775.2 | 777.4 | 56.69 | 68.75 | 85.23 | 96.09 | 163.3 | 62.99 | 111.3 | 197.1 | 310.8 | 325.6 | 13.68 | 25.86 | 14.35 | 10.18 | 6.9 | 2.106 | 1
3 | 0.352 | 1000 | 2.972 | 1.703 | 896.1 | 801.6 | 691.4 | 775.5 | 779.7 | 56.56 | 68.76 | 85.57 | 96.01 | 163.3 | 63.12 | 111.3 | 197.2 | 310.7 | 325.6 | 13.77 | 25.63 | 14.28 | 10.16 | 6.901 | 2.131 | 1
3 | 0.352 | 1000 | 2.974 | 1.713 | 890.4 | 804.1 | 690.9 | 771.8 | 783.6 | 56.77 | 68.64 | 85.51 | 95.92 | 163.3 | 63.05 | 111.3 | 197.2 | 310.7 | 325.6 | 13.72 | 25.54 | 14.3 | 10.16 | 6.84 | 2.115 | 1
3 | 0.352 | 1000 | 2.972 | 1.709 | 897.3 | 795.7 | 690.7 | 771.5 | 776.7 | 56.77 | 68.71 | 84.98 | 95.79 | 163.5 | 63.01 | 111.3 | 197.1 | 310.8 | 325.5 | 13.69 | 25.8 | 14.29 | 10.17 | 6.923 | 2.133 | 1
3 | 0.352 | 1000 | 2.966 | 1.703 | 898.1 | 799.5 | 691.3 | 769.7 | 780 | 56.76 | 68.74 | 84.91 | 95.58 | 163.3 | 63.01 | 111.3 | 197.1 | 310.8 | 325.4 | 13.72 | 25.64 | 14.24 | 10.12 | 6.882 | 2.154 | 1
3 | 0.352 | 1000 | 2.968 | 1.706 | 893.5 | 799.8 | 689.8 | 765.9 | 782.9 | 56.62 | 68.7 | 85.23 | 95.52 | 163.3 | 63.08 | 111.3 | 197.1 | 310.9 | 325.5 | 13.75 | 25.61 | 14.24 | 10.27 | 6.782 | 2.144 | 1
3 | 0.352 | 1000 | 2.971 | 1.711 | 895.2 | 801 | 691.8 | 767 | 785.1 | 56.67 | 68.71 | 85.01 | 95.38 | 163.3 | 63.03 | 111.4 | 197.2 | 310.9 | 325.4 | 13.73 | 25.61 | 14.19 | 10.26 | 6.828 | 2.111 | 1
3 | 0.352 | 1000 | 2.974 | 1.707 | 902.4 | 796.5 | 688.5 | 774.7 | 777.8 | 56.63 | 68.68 | 85.12 | 95.46 | 163.5 | 63.02 | 111.4 | 197.2 | 311 | 325.4 | 13.67 | 25.76 | 14.3 | 10.29 | 6.865 | 2.103 | 1
3 | 0.352 | 1000 | 2.978 | 1.702 | 894.7 | 801.6 | 690.4 | 770.8 | 778.1 | 56.59 | 68.7 | 85.28 | 95.4 | 163.4 | 63.08 | 111.3 | 197.3 | 311 | 325.5 | 13.84 | 25.59 | 14.25 | 10.2 | 6.853 | 2.091 | 1
3 | 0.352 | 1000 | 2.975 | 1.712 | 886.8 | 801.7 | 689.3 | 770 | 784.4 | 56.71 | 68.79 | 85.04 | 95.64 | 163.3 | 63.11 | 111.3 | 197.4 | 311 | 325.5 | 13.76 | 25.55 | 14.27 | 10.27 | 6.829 | 2.058 | 1
3 | 0.352 | 1000 | 2.973 | 1.709 | 895.6 | 799.9 | 690 | 768.7 | 780.5 | 56.7 | 68.71 | 84.75 | 95.51 | 163.6 | 63.02 | 111.3 | 197.4 | 311 | 325.5 | 13.67 | 25.6 | 14.26 | 10.29 | 6.897 | 2.068 | 1
3 | 0.352 | 1000 | 2.978 | 1.704 | 896.8 | 795.9 | 689.3 | 769.8 | 775.7 | 56.6 | 68.72 | 85.27 | 95.54 | 163.2 | 63.08 | 111.3 | 197.4 | 311 | 326.7 | 13.64 | 25.73 | 14.26 | 10.29 | 6.88 | 2.075 | 1
3 | 0.352 | 1000 | 2.97 | 1.706 | 895.7 | 800.2 | 691.1 | 770.5 | 780.3 | 56.52 | 68.78 | 85.65 | 95.41 | 163.2 | 63.08 | 111.3 | 197.5 | 311 | 334.4 | 13.79 | 25.63 | 14.26 | 10.31 | 6.813 | 2.111 | 1
3 | 0.352 | 1000 | 2.961 | 1.709 | 900 | 799.8 | 691.5 | 769.1 | 782.8 | 56.6 | 68.73 | 85.03 | 95.43 | 163.4 | 63.06 | 111.5 | 197.6 | 312.6 | 348.7 | 13.71 | 25.76 | 14.21 | 10.3 | 6.731 | 2.17 | 1
3 | 0.352 | 1000 | 2.953 | 1.703 | 901.6 | 798.7 | 687.5 | 772.6 | 781.2 | 56.57 | 68.66 | 84.49 | 95.6 | 163.3 | 63.06 | 111.4 | 197.5 | 321.4 | 363.9 | 13.67 | 25.75 | 14.36 | 10.22 | 6.754 | 2.153 | 1
3 | 0.352 | 1000 | 2.957 | 1.7 | 894.6 | 800.2 | 693 | 779.6 | 779.6 | 56.57 | 68.71 | 85.6 | 95.83 | 163.5 | 63.11 | 111.4 | 197.6 | 336.2 | 379.2 | 13.76 | 25.74 | 14.14 | 9.878 | 6.773 | 2.112 | 1
3 | 0.352 | 1000 | 2.955 | 1.716 | 894.4 | 801.3 | 688.2 | 771.7 | 778.9 | 56.69 | 68.78 | 85.58 | 96 | 163.4 | 63.11 | 111.5 | 199.4 | 351.8 | 394.7 | 13.72 | 25.68 | 14.23 | 9.687 | 6.864 | 2.136 | 1
3 | 0.352 | 1000 | 2.954 | 1.702 | 893 | 800.1 | 688.1 | 763.9 | 781 | 56.67 | 68.69 | 84.82 | 95.79 | 163.3 | 63.11 | 111.5 | 206.5 | 367.6 | 410 | 13.61 | 25.5 | 14.08 | 9.419 | 6.888 | 2.089 | 1
3 | 0.352 | 1000 | 2.952 | 1.706 | 885.1 | 797.4 | 686.4 | 760.9 | 782.8 | 56.64 | 68.63 | 85.44 | 95.58 | 163.2 | 63.11 | 111.5 | 217.2 | 383.5 | 425.3 | 13.7 | 25.64 | 13.88 | 9.27 | 6.859 | 2.101 | 1
3 | 0.352 | 1000 | 2.956 | 1.71 | 889.3 | 798.3 | 683.1 | 756.7 | 781 | 56.49 | 68.76 | 84.59 | 95.35 | 163.3 | 63.07 | 111.6 | 228.4 | 399.5 | 440.7 | 13.72 | 25.58 | 13.82 | 9.173 | 6.844 | 2.091 | 1
3 | 0.352 | 1000 | 2.964 | 1.7 | 887.3 | 799 | 683.3 | 753.2 | 783.1 | 56.33 | 68.69 | 85.26 | 94.87 | 163.1 | 63.12 | 111.9 | 239.5 | 415.5 | 456 | 13.79 | 25.46 | 13.56 | 9.08 | 6.804 | 2.106 | 1
3 | 0.352 | 1000 | 2.971 | 1.708 | 879 | 796.3 | 680.5 | 750.7 | 791.5 | 56.4 | 68.7 | 84.69 | 94.67 | 163.1 | 63.17 | 114.3 | 247.6 | 427.4 | 467.6 | 13.69 | 25.58 | 13.66 | 9.04 | 6.743 | 2.087 | 1
3 | 0.352 | 1000 | 2.971 | 1.712 | 885.6 | 797.4 | 678.7 | 748 | 780.1 | 56.29 | 68.71 | 84.51 | 94.6 | 163.2 | 63.11 | 117.4 | 253.3 | 435.3 | 475.4 | 13.71 | 25.49 | 13.56 | 9.014 | 6.726 | 2.069 | 1
3 | 0.352 | 1000 | 2.969 | 1.701 | 889.5 | 798 | 677.1 | 745.3 | 785.7 | 56.25 | 68.71 | 84.41 | 94.41 | 163.2 | 63.14 | 120.9 | 259 | 443.5 | 482.9 | 13.7 | 25.36 | 13.39 | 9.043 | 6.735 | 2.083 | 1
3 | 0.352 | 1000 | 2.971 | 1.699 | 890.4 | 796 | 674.4 | 744.9 | 780.1 | 56.25 | 68.71 | 85.29 | 94.23 | 163.3 | 63.18 | 124.4 | 264.5 | 451.6 | 490.7 | 13.68 | 25.25 | 13.42 | 9.03 | 6.683 | 2.088 | 1
3 | 0.352 | 1000 | 2.972 | 1.703 | 888 | 796.8 | 671.8 | 747.4 | 780 | 56.25 | 68.68 | 85.69 | 94.22 | 162.8 | 63.19 | 128.1 | 270 | 459.4 | 498.4 | 13.67 | 25.01 | 13.45 | 8.932 | 6.649 | 2.085 | 1
3 | 0.352 | 1000 | 2.968 | 1.708 | 889.6 | 795.8 | 669.6 | 744.3 | 782.9 | 56.24 | 68.66 | 84.21 | 94.27 | 163.9 | 63.18 | 131.7 | 275.3 | 467.6 | 505.9 | 13.63 | 24.93 | 13.42 | 8.925 | 6.614 | 2.069 | 1
3 | 0.352 | 1000 | 2.964 | 1.707 | 896.6 | 791.9 | 669.3 | 742.5 | 772.1 | 56.32 | 68.64 | 83.62 | 94.11 | 162.5 | 63.15 | 135.3 | 280.9 | 475.6 | 513.9 | 13.61 | 25.07 | 13.44 | 8.861 | 6.61 | 2.077 | 1
3 | 0.352 | 1000 | 2.963 | 1.701 | 899.1 | 791.9 | 671 | 742.6 | 786.4 | 56.31 | 68.72 | 84.06 | 93.95 | 163.5 | 63.19 | 138.7 | 286.7 | 483.6 | 521.4 | 13.68 | 24.87 | 13.47 | 8.909 | 6.602 | 2.078 | 1
3 | 0.352 | 1000 | 2.963 | 1.7 | 894 | 792.6 | 667.7 | 743.6 | 777.3 | 56.28 | 68.77 | 83.74 | 93.98 | 163.1 | 63.26 | 142.2 | 292 | 491.4 | 528.8 | 13.78 | 24.68 | 13.29 | 8.898 | 6.54 | 2.057 | 1
3 | 0.352 | 1000 | 2.966 | 1.709 | 887.3 | 794.3 | 663.4 | 742.5 | 787.2 | 56.56 | 68.76 | 83.92 | 93.79 | 162.9 | 63.23 | 145.8 | 297.1 | 499.5 | 537.1 | 13.69 | 24.53 | 13.43 | 8.825 | 6.461 | 2.055 | 1
3 | 0.352 | 1000 | 2.967 | 1.712 | 894.9 | 790.9 | 666.2 | 740.3 | 783.8 | 56.52 | 68.77 | 84.12 | 93.71 | 163.5 | 63.22 | 149.3 | 302.7 | 507.4 | 540.9 | 13.65 | 24.59 | 13.27 | 8.868 | 6.358 | 2.06 | 1
3 | 0.352 | 1000 | 2.965 | 1.696 | 893.8 | 788.1 | 658.3 | 738.5 | 774.8 | 56.49 | 68.78 | 83.68 | 93.65 | 162.6 | 63.38 | 152.7 | 308.1 | 515.3 | 540.8 | 13.65 | 24.61 | 13.32 | 8.957 | 6.299 | 2.065 | 1
3 | 0.352 | 1000 | 2.963 | 1.701 | 888.8 | 789.6 | 657.6 | 738.8 | 787.4 | 56.44 | 68.73 | 83.56 | 93.62 | 163.6 | 64.31 | 156 | 313.2 | 521.2 | 540.9 | 13.76 | 24.43 | 13.44 | 9.026 | 6.248 | 2.072 | 1
3 | 0.352 | 1000 | 2.957 | 1.705 | 886.4 | 790.5 | 662.9 | 742.8 | 777.8 | 56.45 | 68.64 | 83.37 | 93.58 | 163 | 66.01 | 159.4 | 318.5 | 522.9 | 541.1 | 13.9 | 24.19 | 13.22 | 9.051 | 6.199 | 2.068 | 1
3 | 0.352 | 1000 | 2.957 | 1.708 | 889.1 | 786.6 | 653.8 | 742.9 | 788.6 | 56.51 | 68.66 | 83.09 | 93.56 | 162.9 | 68.19 | 162.6 | 323.4 | 522.9 | 540.9 | 13.98 | 24.09 | 13.34 | 9.097 | 6.211 | 2.094 | 1
3 | 0.352 | 1000 | 2.96 | 1.702 | 894.5 | 778.8 | 654.3 | 742 | 780.9 | 56.47 | 68.69 | 82.86 | 93.55 | 163.4 | 70.48 | 165.7 | 328.6 | 523.3 | 540.7 | 14 | 24.24 | 13.27 | 9.077 | 6.168 | 2.077 | 1
3 | 0.352 | 1000 | 2.957 | 1.698 | 888.5 | 782.3 | 658.9 | 740.4 | 774.6 | 56.28 | 68.68 | 82.63 | 93.51 | 162.6 | 72.79 | 168.8 | 331.9 | 523.4 | 541.1 | 14 | 24.09 | 13.15 | 9.014 | 6.152 | 2.093 | 1
3 | 0.352 | 1000 | 2.957 | 1.703 | 885.8 | 784.4 | 653.7 | 739.9 | 788 | 56.34 | 68.68 | 82.89 | 93.63 | 163.3 | 74.95 | 171.9 | 332.6 | 523.3 | 540.9 | 13.97 | 23.98 | 13.25 | 9.05 | 6.1 | 2.067 | 3
3 | 0.352 | 1000 | 2.96 | 1.715 | 886.1 | 780.5 | 653.4 | 739.2 | 781.4 | 56.52 | 68.71 | 82.52 | 93.35 | 163.1 | 77.02 | 175 | 332.5 | 523.6 | 540.9 | 13.95 | 23.95 | 13.22 | 9.068 | 6.097 | 2.06 | 1
3 | 0.352 | 1000 | 2.96 | 1.702 | 885.9 | 777.8 | 653.6 | 739.7 | 786.2 | 56.41 | 68.72 | 82.54 | 93.33 | 162.8 | 79.13 | 177.8 | 332.6 | 523.7 | 540.9 | 14.11 | 23.95 | 13.18 | 9.099 | 6.13 | 2.099 | 1
3 | 0.352 | 1000 | 2.964 | 1.701 | 882.9 | 774.7 | 651.9 | 740.1 | 783.2 | 56.28 | 68.61 | 82.66 | 93.49 | 163.4 | 81.2 | 180.6 | 332.6 | 523.6 | 541.1 | 14.18 | 24.03 | 13.22 | 9.151 | 6.088 | 2.078 | 1
3 | 0.352 | 1000 | 2.965 | 1.704 | 880 | 780.3 | 652.9 | 740.2 | 774.5 | 56.19 | 68.73 | 83.44 | 93.42 | 163 | 83.22 | 183.4 | 332.5 | 523.8 | 540.9 | 14.18 | 23.85 | 13.14 | 9.25 | 6.069 | 2.072 | 1
3 | 0.352 | 1000 | 2.968 | 1.707 | 883.2 | 778.6 | 649 | 738.9 | 786.5 | 56.31 | 68.7 | 83.59 | 93.41 | 163.5 | 85.17 | 186.4 | 332.7 | 524 | 540.8 | 14.08 | 23.85 | 13.2 | 9.249 | 6.074 | 2.057 | 1
3 | 0.352 | 1000 | 2.968 | 1.707 | 885.7 | 776.9 | 650.3 | 737.5 | 779.7 | 56.26 | 68.59 | 84.23 | 93.48 | 163.2 | 87.08 | 187.9 | 332.6 | 523.8 | 541 | 14.07 | 23.73 | 13.25 | 9.174 | 6.143 | 2.063 | 1
3 | 0.352 | 1000 | 2.966 | 1.701 | 887.6 | 772.8 | 654.2 | 738.9 | 784.3 | 56.09 | 68.66 | 83.95 | 93.28 | 162.9 | 88.96 | 187.8 | 332.8 | 523.9 | 541 | 14.13 | 23.87 | 13.1 | 9.216 | 6.127 | 2.093 | 1
3 | 0.352 | 1000 | 2.963 | 1.701 | 882.5 | 775.6 | 649.1 | 740 | 784.1 | 56.17 | 68.68 | 83.9 | 93.3 | 163.3 | 90.93 | 187.8 | 332.5 | 524 | 540.9 | 14.16 | 23.93 | 13.27 | 9.218 | 6.077 | 2.079 | 3
3 | 0.352 | 1000 | 2.96 | 1.71 | 888.5 | 778.9 | 650.4 | 742 | 775.2 | 56.54 | 68.54 | 83.65 | 93.55 | 162.7 | 92.7 | 187.9 | 332.5 | 523.9 | 540.8 | 14.02 | 23.88 | 13.31 | 9.134 | 6.103 | 2.068 | 1
3 | 0.352 | 1000 | 2.959 | 1.707 | 893 | 771.9 | 653.2 | 740 | 784.3 | 56.35 | 68.75 | 83.47 | 93.58 | 163.3 | 94.45 | 187.9 | 332.5 | 523.9 | 541 | 14.07 | 23.99 | 13.29 | 9.196 | 6.092 | 2.091 | 1
3 | 0.352 | 1000 | 2.959 | 1.701 | 893.9 | 776.6 | 650.5 | 737.9 | 777.4 | 56.12 | 68.67 | 82.56 | 93.3 | 162.8 | 96.13 | 187.8 | 332.5 | 524.2 | 540.9 | 14.09 | 23.86 | 13.32 | 9.267 | 6.128 | 2.052 | 1
3 | 0.352 | 1000 | 2.968 | 1.704 | 889.7 | 773.9 | 651.7 | 739.4 | 782 | 56.26 | 68.63 | 82.38 | 93.37 | 162.9 | 97.95 | 187.8 | 332.3 | 524.2 | 540.9 | 14.14 | 24.09 | 13.22 | 9.253 | 6.115 | 2.101 | 1
3 | 0.352 | 1000 | 2.974 | 1.707 | 888.5 | 774.4 | 649.4 | 740.7 | 784.1 | 56.43 | 68.73 | 82.6 | 93.56 | 163.6 | 99.68 | 187.8 | 332.2 | 523.9 | 541 | 14.07 | 24.13 | 13.31 | 9.277 | 6.022 | 2.075 | 1
3 | 0.352 | 1000 | 2.976 | 1.705 | 894.6 | 775.9 | 650.9 | 741.2 | 775.6 | 56.39 | 68.74 | 83.17 | 93.47 | 162.9 | 101.2 | 187.9 | 332.3 | 524.2 | 541.2 | 14.09 | 24.08 | 13.3 | 9.428 | 5.933 | 2.126 | 1
3 | 0.352 | 1000 | 2.973 | 1.701 | 898.3 | 772.1 | 651.8 | 744 | 788.1 | 56.43 | 68.74 | 82.63 | 93.42 | 163.3 | 102.9 | 187.8 | 332.3 | 524.3 | 540.9 | 14.15 | 24.18 | 13.11 | 9.36 | 5.873 | 2.09 | 1
3 | 0.352 | 1000 | 2.97 | 1.705 | 889 | 777 | 645.1 | 749.3 | 778.4 | 56.24 | 68.66 | 82.6 | 93.41 | 163 | 104.5 | 187.6 | 332.2 | 524.1 | 540.7 | 14.27 | 23.98 | 13.21 | 9.156 | 5.911 | 2.065 | 1
3 | 0.352 | 1000 | 2.97 | 1.708 | 887.2 | 773.2 | 647.9 | 752.2 | 783 | 56.29 | 68.58 | 82.32 | 93.51 | 162.8 | 105.9 | 187.6 | 331.9 | 524.2 | 541 | 14.09 | 24.09 | 13.2 | 9.071 | 5.925 | 2.084 | 3
3 | 0.352 | 1000 | 2.965 | 1.711 | 896.6 | 772.5 | 652.5 | 750.1 | 782.8 | 56.71 | 68.72 | 83.53 | 93.76 | 163.5 | 106.4 | 187.8 | 332.1 | 524.2 | 541 | 13.94 | 24.08 | 13.17 | 8.995 | 5.966 | 2.08 | 1
3 | 0.352 | 1000 | 2.962 | 1.705 | 901.4 | 773.4 | 649.2 | 748.3 | 774.9 | 56.43 | 68.61 | 83.66 | 94.01 | 162.7 | 106.4 | 187.6 | 331.9 | 524 | 540.9 | 14.04 | 24.11 | 13.31 | 9.053 | 6.022 | 2.088 | 1
3 | 0.352 | 1000 | 2.958 | 1.702 | 902.3 | 771.8 | 650.1 | 747.8 | 788.6 | 56.51 | 68.58 | 84.07 | 93.9 | 163.1 | 106.4 | 187.6 | 331.9 | 524 | 540.9 | 13.96 | 24.02 | 13.31 | 9.174 | 6.03 | 2.074 | 1
3 | 0.352 | 1000 | 2.962 | 1.706 | 897.6 | 773.9 | 650.6 | 747.7 | 781.1 | 56.36 | 68.66 | 84.03 | 93.84 | 162.8 | 106.5 | 187.6 | 331.7 | 524 | 541.1 | 13.97 | 24.03 | 13.32 | 9.142 | 6.04 | 2.092 | 1
3 | 0.352 | 1000 | 2.969 | 1.711 | 896.4 | 769.6 | 651.1 | 747.6 | 781.4 | 56.63 | 68.75 | 84.32 | 94.21 | 162.5 | 106.5 | 187.7 | 331.6 | 523.9 | 540.9 | 13.94 | 24.24 | 13.39 | 9.086 | 6.062 | 2.096 | 1
3 | 0.352 | 1000 | 2.966 | 1.705 | 899.2 | 770.3 | 649.3 | 743.9 | 782 | 56.85 | 68.66 | 83.8 | 94.17 | 163.7 | 106.4 | 187.7 | 331.6 | 523.7 | 541 | 14 | 24.32 | 13.31 | 9.121 | 6.059 | 2.036 | 1
3 | 0.352 | 1000 | 2.964 | 1.701 | 893.8 | 769.4 | 644.7 | 747.3 | 774.1 | 56.37 | 68.66 | 83.62 | 93.84 | 162.5 | 106.4 | 187.5 | 331.5 | 523.9 | 543 | 14.22 | 24.32 | 13.42 | 9.136 | 6.123 | 2.039 | 1
3 | 0.352 | 1000 | 2.967 | 1.714 | 887.9 | 776.5 | 647.4 | 748.6 | 787.3 | 56.3 | 68.64 | 83.24 | 94.01 | 163.1 | 106.5 | 187.4 | 331.3 | 524.1 | 547 | 14.22 | 24.09 | 13.45 | 9.216 | 6.054 | 2.089 | 1
3 | 0.352 | 1000 | 2.965 | 1.716 | 892.3 | 771 | 651.3 | 746.6 | 781.9 | 56.79 | 68.64 | 83.12 | 94.24 | 163.3 | 106.5 | 187.5 | 331.2 | 525.1 | 552.7 | 14.04 | 24.34 | 13.39 | 9.33 | 6.055 | 2.055 | 1
3 | 0.352 | 1000 | 2.965 | 1.703 | 892.3 | 769.6 | 647.2 | 748.5 | 776.1 | 56.51 | 68.77 | 82.62 | 94.15 | 162.5 | 106.4 | 187.4 | 331.2 | 528.5 | 560 | 14.12 | 24.33 | 13.4 | 9.247 | 6.055 | 2.111 | 1
3 | 0.352 | 1000 | 2.957 | 1.704 | 895.1 | 772.5 | 648.8 | 748.9 | 786.3 | 56.41 | 68.61 | 83.32 | 93.89 | 163.4 | 106.4 | 187.3 | 331.1 | 533.7 | 567.8 | 14.01 | 24.26 | 13.34 | 9.143 | 6.038 | 2.062 | 1
3 | 0.352 | 1000 | 2.953 | 1.712 | 894.8 | 773.4 | 649.8 | 753.1 | 778.5 | 56.62 | 68.58 | 82.88 | 94.04 | 162.3 | 106.4 | 187.1 | 331.3 | 540.5 | 575.6 | 13.96 | 24.28 | 13.4 | 9.144 | 6.025 | 2.12 | 1
3 | 0.352 | 1000 | 2.951 | 1.712 | 896.3 | 774.6 | 649.3 | 750.4 | 780.1 | 56.7 | 68.71 | 82.95 | 94.01 | 162.5 | 106.3 | 187.2 | 332 | 548 | 583.4 | 13.91 | 24.19 | 13.38 | 9.146 | 6.007 | 2.056 | 1
3 | 0.352 | 1000 | 2.953 | 1.707 | 899.6 | 768.2 | 646.9 | 749 | 784.6 | 56.6 | 68.63 | 82.17 | 93.95 | 163.1 | 106.3 | 187.2 | 334.8 | 556.2 | 590.9 | 13.93 | 24.38 | 13.21 | 9.147 | 6.01 | 2.1 | 1
3 | 0.352 | 1000 | 2.96 | 1.697 | 890.5 | 771.2 | 641.6 | 749.5 | 779.7 | 56.17 | 68.66 | 83.04 | 94.12 | 162.2 | 106.4 | 187 | 338.7 | 563.9 | 598.4 | 14.19 | 24.32 | 13.38 | 8.968 | 5.989 | 2.07 | 1
3 | 0.352 | 1000 | 2.961 | 1.712 | 889.5 | 773.5 | 649.1 | 751.3 | 782.5 | 56.67 | 68.65 | 83.64 | 94.02 | 162.4 | 106.4 | 186.9 | 343.7 | 571.5 | 606 | 13.96 | 24.32 | 13.2 | 8.882 | 5.972 | 2.103 | 1
3 | 0.352 | 1000 | 2.969 | 1.713 | 890.9 | 771.5 | 649 | 749.7 | 786.8 | 56.86 | 68.63 | 84.13 | 94.35 | 163.2 | 106.3 | 187 | 348.8 | 579.2 | 613.7 | 14 | 24.31 | 13.16 | 8.897 | 5.943 | 2.071 | 1
3 | 0.352 | 1000 | 2.966 | 1.706 | 887.3 | 768.5 | 643.1 | 748.6 | 778.8 | 56.27 | 68.54 | 83.57 | 94.39 | 162.5 | 106.3 | 187.1 | 354.1 | 586.6 | 621.5 | 14.11 | 24.44 | 13.26 | 8.822 | 5.959 | 2.081 | 1
3 | 0.352 | 1000 | 2.966 | 1.708 | 885.1 | 772.8 | 644.6 | 749.2 | 776.6 | 56.49 | 68.59 | 83.11 | 93.91 | 162.3 | 106.2 | 187.6 | 359.2 | 594.4 | 629.1 | 14.06 | 24.39 | 13.23 | 8.877 | 5.876 | 2.075 | 1
3 | 0.352 | 1000 | 2.961 | 1.71 | 884.3 | 771 | 643.8 | 747.7 | 788.7 | 56.46 | 68.55 | 82.93 | 93.94 | 163 | 106.3 | 189.2 | 364.3 | 602.2 | 636.8 | 14.05 | 24.3 | 13.2 | 8.891 | 5.885 | 2.068 | 1
3 | 0.352 | 1000 | 2.965 | 1.71 | 891.9 | 769.8 | 645.3 | 747.3 | 784.4 | 56.51 | 68.7 | 82.61 | 94.02 | 162.7 | 106.1 | 191.8 | 369.5 | 610.1 | 644.5 | 13.97 | 24.16 | 13.07 | 8.797 | 5.924 | 2.038 | 1
3 | 0.352 | 1000 | 2.968 | 1.698 | 890.1 | 768 | 643.5 | 746.1 | 778.2 | 56.3 | 68.64 | 83.16 | 93.91 | 162.2 | 106.1 | 194.8 | 374.8 | 617.8 | 652.2 | 14.16 | 24.23 | 13.03 | 8.883 | 5.909 | 2.074 | 1
3 | 0.352 | 1000 | 2.962 | 1.706 | 886 | 769.8 | 643.4 | 745.2 | 783.6 | 56.31 | 68.72 | 83.21 | 93.99 | 162.4 | 106.1 | 197.9 | 379.7 | 625.4 | 659.8 | 13.97 | 24.11 | 12.96 | 8.759 | 5.876 | 2.052 | 1
3 | 0.352 | 1000 | 2.924 | 1.7 | 859.9 | 747 | 616.1 | 745.8 | 779.8 | 55.64 | 68.5 | 82.22 | 93.79 | 160.8 | 139 | 245.6 | 435.4 | 680.9 | 702.4 | 14.11 | 24.05 | 13.41 | 8.871 | 5.838 | 2.066 | 1
3 | 0.352 | 1000 | 2.925 | 1.687 | 865 | 741.9 | 614.5 | 743.2 | 782.6 | 55.5 | 68.45 | 81.83 | 93.78 | 162.4 | 138.9 | 245.8 | 435.3 | 680.6 | 702.8 | 13.97 | 24.1 | 13.44 | 8.672 | 5.876 | 2.049 | 1
3 | 0.352 | 1000 | 2.93 | 1.693 | 859 | 746 | 616.6 | 741.1 | 783.7 | 55.13 | 68.44 | 81.05 | 93.53 | 162.1 | 138.9 | 245.9 | 435.2 | 680.9 | 702.5 | 14.19 | 24.05 | 13.42 | 8.656 | 5.836 | 2.056 | 1
3 | 0.352 | 1000 | 2.93 | 1.693 | 858.6 | 744.8 | 616.9 | 744 | 778.4 | 54.99 | 68.47 | 82.08 | 93.59 | 161.8 | 139 | 245.9 | 435 | 681.2 | 702.5 | 14.15 | 24.07 | 13.28 | 8.821 | 5.784 | 2.054 | 1
3 | 0.352 | 1000 | 2.929 | 1.699 | 858.3 | 745.3 | 617 | 744.4 | 779.4 | 55.24 | 68.42 | 81.47 | 93.76 | 161.2 | 139.2 | 245.7 | 435.1 | 680.8 | 702.8 | 14.11 | 24.12 | 13.33 | 9.062 | 5.728 | 2.093 | 1
3 | 0.352 | 1000 | 2.916 | 1.694 | 858.6 | 744.9 | 619.8 | 744.3 | 780.8 | 55.31 | 68.46 | 81.52 | 94.23 | 160.3 | 139.3 | 246 | 435.8 | 680.8 | 702.6 | 14.03 | 23.99 | 13.42 | 8.58 | 5.825 | 2.037 | 1
3 | 0.352 | 1000 | 2.916 | 1.69 | 855.9 | 745.6 | 618 | 744.3 | 777.6 | 54.88 | 68.47 | 81.94 | 94.06 | 160.8 | 139.2 | 246.1 | 435.9 | 680.7 | 702.7 | 14.19 | 23.96 | 13.32 | 8.679 | 5.81 | 2.062 | 1
3 | 0.352 | 1000 | 2.924 | 1.696 | 853 | 743.2 | 621.5 | 747.3 | 783.5 | 54.92 | 68.46 | 81.47 | 94.22 | 161.2 | 139.4 | 246.1 | 435.9 | 680.3 | 702.5 | 14.05 | 23.94 | 13.32 | 8.784 | 5.815 | 2.059 | 1
3 | 0.352 | 1000 | 2.932 | 1.689 | 853.7 | 744 | 618.6 | 746.7 | 783.1 | 54.96 | 68.46 | 80.94 | 94.12 | 161.1 | 139.3 | 246 | 435.9 | 680.8 | 702.6 | 14.1 | 23.96 | 13.18 | 8.596 | 5.857 | 2.091 | 1
3 | 0.352 | 1000 | 2.928 | 1.697 | 857.9 | 742.9 | 619.6 | 744.8 | 778.2 | 55.05 | 68.47 | 81.91 | 93.96 | 160.7 | 139.3 | 246.1 | 436 | 680.7 | 699.8 | 13.94 | 23.96 | 13.29 | 8.564 | 5.858 | 2.076 | 1
3 | 0.352 | 1000 | 2.923 | 1.688 | 861.6 | 744.2 | 618.1 | 743.6 | 785.3 | 55.09 | 68.52 | 81.65 | 94.09 | 160.8 | 139.3 | 246.3 | 436.3 | 679.8 | 694.7 | 14.01 | 24.07 | 13.36 | 8.611 | 5.821 | 2.064 | 1
3 | 0.352 | 1000 | 2.925 | 1.696 | 855.7 | 746.3 | 621.3 | 746.4 | 784.6 | 54.83 | 68.42 | 82.06 | 94.07 | 160.7 | 139.4 | 246.1 | 436.3 | 677.1 | 686.8 | 14.16 | 23.97 | 13.3 | 8.446 | 5.798 | 2.089 | 3
3 | 0.352 | 1000 | 2.929 | 1.698 | 862.8 | 743.9 | 618.5 | 741.9 | 781.2 | 55.36 | 68.54 | 80.6 | 94.28 | 159.9 | 139.4 | 246.3 | 436.3 | 672.2 | 677.1 | 13.81 | 24.06 | 13.36 | 8.287 | 5.808 | 2.069 | 1
3 | 0.352 | 1000 | 2.928 | 1.692 | 862.5 | 743.5 | 619.5 | 740.7 | 778.3 | 55.04 | 68.44 | 81.36 | 93.81 | 160.5 | 139.4 | 246.2 | 436.1 | 664.7 | 667 | 14.09 | 24.04 | 13.34 | 8.599 | 5.855 | 2.068 | 1
3 | 0.352 | 1000 | 2.924 | 1.695 | 859.3 | 744.5 | 617.4 | 745.1 | 782.3 | 55.23 | 68.36 | 82.32 | 93.6 | 160.4 | 139.4 | 246 | 434.4 | 655.5 | 656.4 | 14.05 | 24 | 13.35 | 8.643 | 5.802 | 2.064 | 1
3 | 0.352 | 1000 | 2.92 | 1.7 | 855.1 | 748.3 | 618.4 | 743.3 | 782 | 55.15 | 68.37 | 80.72 | 93.88 | 160.8 | 139.5 | 246.3 | 431.5 | 645.7 | 646.2 | 14.05 | 23.86 | 13.26 | 8.429 | 5.848 | 2.088 | 1
3 | 0.352 | 1000 | 2.916 | 1.695 | 859.6 | 742.3 | 616.5 | 736.6 | 780.8 | 55.33 | 68.47 | 81.71 | 93.89 | 160.4 | 139.5 | 246.3 | 427 | 635.9 | 636 | 13.93 | 23.97 | 13.46 | 8.617 | 5.852 | 2.056 | 1
3 | 0.352 | 1000 | 2.914 | 1.687 | 856.8 | 742.9 | 616.7 | 739 | 782.1 | 54.92 | 68.55 | 81.41 | 93.54 | 160.2 | 139.4 | 246.3 | 421.5 | 626.3 | 625.8 | 14.24 | 24.02 | 13.41 | 8.686 | 5.854 | 2.076 | 1
3 | 0.352 | 1000 | 2.917 | 1.702 | 856.2 | 744.6 | 614.7 | 740.4 | 787.6 | 55.25 | 68.53 | 80.72 | 93.71 | 160.6 | 139.6 | 246.3 | 415.5 | 616.8 | 615.4 | 14.01 | 23.97 | 13.5 | 8.682 | 5.817 | 2.083 | 3
3 | 0.352 | 1000 | 2.923 | 1.696 | 857.5 | 744 | 617.2 | 737.6 | 778.4 | 55.4 | 68.54 | 81.88 | 93.64 | 160.5 | 139.6 | 246 | 409.6 | 607.3 | 605.3 | 13.94 | 23.95 | 13.56 | 8.788 | 5.839 | 2.056 | 1
3 | 0.352 | 1000 | 2.924 | 1.689 | 856 | 742.1 | 615.5 | 741.3 | 778.1 | 55.21 | 68.55 | 81.36 | 93.46 | 159.1 | 139.6 | 244.9 | 403.5 | 597.7 | 595.1 | 14.04 | 24.02 | 13.6 | 8.771 | 5.81 | 2.062 | 1
3 | 0.352 | 1000 | 2.927 | 1.696 | 851.2 | 741.4 | 616.2 | 739.2 | 787.5 | 55.02 | 68.44 | 80.84 | 93.53 | 159.4 | 139.6 | 243.2 | 397.5 | 588.3 | 585 | 14.06 | 24.1 | 13.63 | 8.86 | 5.834 | 2.086 | 1
3 | 0.352 | 1000 | 2.928 | 1.7 | 848 | 743.9 | 619.2 | 739.2 | 780.8 | 54.99 | 68.48 | 81.6 | 93.29 | 159.1 | 139.6 | 240.9 | 391.6 | 578.6 | 574.7 | 14.11 | 23.98 | 13.68 | 8.795 | 5.841 | 2.099 | 1
3 | 0.352 | 1000 | 2.926 | 1.698 | 853.9 | 745.1 | 619.3 | 738.1 | 782 | 54.98 | 68.56 | 82.39 | 93.28 | 159.2 | 139.5 | 238.1 | 385.6 | 569 | 564.3 | 13.98 | 24.03 | 13.72 | 8.954 | 5.94 | 2.106 | 1
3 | 0.352 | 1000 | 2.924 | 1.693 | 855.9 | 742.1 | 618.7 | 736.8 | 781.9 | 54.95 | 68.49 | 82.18 | 93.67 | 159.3 | 139.5 | 235 | 379.5 | 559.4 | 554 | 14.09 | 24.22 | 13.67 | 9.076 | 5.854 | 2.075 | 1
3 | 0.352 | 1000 | 2.924 | 1.691 | 856.3 | 742.8 | 620.5 | 737.2 | 780 | 54.91 | 68.45 | 81.18 | 93.55 | 158.6 | 139.5 | 232 | 373.7 | 549.6 | 543.7 | 14.13 | 24.35 | 13.66 | 9.185 | 5.845 | 2.115 | 1
3 | 0.352 | 1000 | 2.925 | 1.7 | 857.5 | 745.5 | 619.8 | 742 | 787.5 | 54.95 | 68.48 | 81 | 93.32 | 159.1 | 139.5 | 229 | 367.9 | 540.4 | 533.8 | 14.04 | 24.4 | 13.82 | 9.186 | 5.861 | 2.112 | 1
3 | 0.352 | 1000 | 2.923 | 1.701 | 862.4 | 744.8 | 623 | 744.2 | 782.9 | 55.22 | 68.54 | 80.69 | 93.22 | 159.2 | 139.5 | 226.1 | 362.1 | 530.9 | 523.1 | 13.85 | 24.47 | 13.78 | 9.206 | 5.847 | 2.116 | 1
3 | 0.352 | 1000 | 2.917 | 1.694 | 858.1 | 747.7 | 620.3 | 743.3 | 781.3 | 54.75 | 68.43 | 81.24 | 93.44 | 158.5 | 139.6 | 223 | 356.4 | 521.2 | 513.1 | 14.07 | 24.5 | 13.94 | 9.288 | 5.902 | 2.123 | 1
3 | 0.352 | 1000 | 2.924 | 1.699 | 855.6 | 746.3 | 624.6 | 748.4 | 786 | 54.75 | 68.52 | 82.19 | 93.76 | 159.4 | 139.6 | 220 | 350.8 | 511.6 | 502.9 | 14.13 | 24.62 | 13.89 | 9.334 | 5.865 | 2.125 | 1
3 | 0.352 | 1000 | 2.93 | 1.703 | 854.9 | 746.8 | 627.9 | 751.4 | 778.3 | 55.06 | 68.51 | 82.14 | 93.69 | 158.3 | 139.6 | 217 | 345.1 | 502.1 | 492.3 | 14.06 | 24.69 | 13.84 | 9.333 | 5.917 | 2.12 | 1
3 | 0.352 | 1000 | 2.932 | 1.704 | 854.5 | 748.1 | 624.4 | 748.8 | 789.2 | 55.04 | 68.46 | 81.95 | 93.61 | 158.9 | 139.3 | 214.2 | 339.4 | 492.5 | 482.4 | 13.98 | 24.75 | 13.93 | 9.365 | 5.953 | 2.092 | 1
3 | 0.352 | 1000 | 2.927 | 1.698 | 858.7 | 749.3 | 624.8 | 744 | 780.9 | 55.09 | 68.49 | 81.47 | 93.87 | 158.6 | 138.4 | 209.9 | 331.3 | 478.6 | 467 | 14 | 24.79 | 13.91 | 9.432 | 6.09 | 2.12 | 1
3 | 0.352 | 1000 | 2.935 | 1.702 | 848.4 | 751.8 | 628.2 | 748.3 | 783.1 | 54.8 | 68.45 | 80.77 | 93.88 | 158 | 136.4 | 204.1 | 320 | 459.2 | 446.5 | 14.1 | 24.81 | 14.06 | 9.487 | 6.122 | 2.128 | 1
3 | 0.352 | 1000 | 2.927 | 1.701 | 857.3 | 751.7 | 631.5 | 747.9 | 780.8 | 55.12 | 68.41 | 81.18 | 93.87 | 158.3 | 133.7 | 198.8 | 308.9 | 440.5 | 426.2 | 13.82 | 24.97 | 14.08 | 9.657 | 6.17 | 2.119 | 1
3 | 0.352 | 1000 | 2.921 | 1.695 | 855.1 | 752.5 | 631.6 | 749.3 | 780.1 | 55.02 | 68.55 | 81.58 | 93.96 | 158 | 131.1 | 193.5 | 298.2 | 421.9 | 408.5 | 13.97 | 25.05 | 14.19 | 9.754 | 6.128 | 2.098 | 1
3 | 0.352 | 1000 | 2.921 | 1.707 | 851 | 756.1 | 636.1 | 754.6 | 781.2 | 55.32 | 68.36 | 82.43 | 94.12 | 157.1 | 128.6 | 188.2 | 287 | 404.1 | 400.7 | 14 | 25.14 | 14.2 | 9.859 | 6.068 | 2.091 | 1
3 | 0.352 | 1000 | 2.922 | 1.697 | 861.3 | 755 | 638.3 | 762.4 | 781.5 | 55.04 | 68.54 | 82.72 | 94.4 | 156.9 | 126 | 182.9 | 275.9 | 390.9 | 399.9 | 13.81 | 25.34 | 14.38 | 9.916 | 6.224 | 2.109 | 1
3 | 0.352 | 1000 | 2.925 | 1.693 | 853 | 758 | 638.7 | 764.3 | 783.7 | 54.81 | 68.45 | 82.29 | 94.63 | 155.8 | 123.4 | 177.2 | 264.3 | 385.7 | 400 | 14.14 | 25.34 | 14.46 | 9.765 | 6.383 | 2.129 | 1
3 | 0.352 | 1000 | 2.927 | 1.704 | 851.8 | 762.9 | 642.7 | 758.5 | 783 | 55.27 | 68.49 | 81.89 | 94.76 | 155.3 | 120.7 | 171.6 | 253.3 | 384.8 | 399.9 | 13.92 | 25.25 | 14.34 | 9.714 | 6.394 | 2.126 | 1
3 | 0.352 | 1000 | 2.922 | 1.697 | 854.5 | 755.1 | 644.4 | 755.4 | 778.4 | 54.65 | 68.45 | 83.11 | 94.78 | 154.7 | 117.8 | 165.5 | 246.9 | 384.6 | 400 | 13.95 | 25.57 | 14.52 | 9.701 | 6.481 | 2.121 | 1
3 | 0.352 | 1000 | 2.927 | 1.702 | 848.9 | 760.2 | 646.6 | 755.4 | 783.2 | 54.89 | 68.47 | 81.99 | 94.89 | 154.6 | 115.2 | 159.2 | 245.1 | 384.3 | 399.9 | 13.96 | 25.56 | 14.38 | 9.56 | 6.501 | 2.1 | 1
3 | 0.352 | 1000 | 2.919 | 1.709 | 850.6 | 762.6 | 647.5 | 754 | 783 | 54.95 | 68.5 | 82.64 | 94.58 | 154.5 | 112.4 | 152.9 | 244.7 | 384.2 | 400 | 13.81 | 25.64 | 14.45 | 9.533 | 6.533 | 2.125 | 1
3 | 0.352 | 1000 | 2.921 | 1.698 | 858 | 762.6 | 648.5 | 754 | 781.8 | 54.9 | 68.43 | 82.39 | 94.52 | 155 | 109.5 | 146.5 | 244.5 | 384.2 | 399.9 | 13.79 | 25.95 | 14.4 | 9.584 | 6.601 | 2.111 | 1
3 | 0.352 | 1000 | 2.923 | 1.705 | 846 | 768 | 648.8 | 753.2 | 780.5 | 54.79 | 68.34 | 82.67 | 94.55 | 155.7 | 106.6 | 141 | 244.4 | 384.2 | 400 | 13.97 | 25.95 | 14.36 | 9.576 | 6.567 | 2.123 | 1
3 | 0.352 | 1000 | 2.931 | 1.708 | 849.2 | 768.7 | 647.2 | 751.8 | 777.4 | 54.99 | 68.45 | 83.19 | 94.45 | 156.1 | 103.5 | 138.6 | 244.4 | 384.1 | 400 | 13.86 | 25.97 | 14.47 | 9.578 | 6.617 | 2.085 | 1
3 | 0.352 | 1000 | 2.924 | 1.701 | 845.7 | 767.1 | 650.4 | 750.2 | 779.9 | 54.74 | 68.46 | 82.49 | 94.19 | 156.1 | 100.3 | 138.2 | 244.5 | 384.2 | 399.9 | 13.98 | 26.03 | 14.36 | 9.517 | 6.613 | 2.096 | 1
3 | 0.352 | 1000 | 2.932 | 1.71 | 839.3 | 771.4 | 648.6 | 748.7 | 780.5 | 54.92 | 68.45 | 83.64 | 94.3 | 156.7 | 97.11 | 138.1 | 244.5 | 384.2 | 400 | 13.92 | 25.69 | 14.44 | 9.547 | 6.594 | 2.07 | 1
3 | 0.352 | 1000 | 2.937 | 1.709 | 843.7 | 772.1 | 650.4 | 748.7 | 779.6 | 54.67 | 68.44 | 82.57 | 94.29 | 157.3 | 93.65 | 138 | 244.8 | 384.3 | 399.9 | 13.9 | 25.73 | 14.37 | 9.626 | 6.586 | 2.086 | 1
3 | 0.352 | 1000 | 2.942 | 1.701 | 846 | 771.7 | 649.1 | 750.7 | 779 | 54.67 | 68.44 | 83.02 | 94.2 | 157.7 | 90.1 | 138 | 244.9 | 384.3 | 400 | 14.03 | 25.83 | 14.44 | 9.723 | 6.577 | 2.083 | 1
3 | 0.352 | 1000 | 2.947 | 1.711 | 844 | 775.3 | 651.7 | 751.3 | 782.2 | 54.57 | 68.53 | 82.98 | 94.09 | 158.4 | 86.5 | 138 | 245 | 384.4 | 399.9 | 14.16 | 25.75 | 14.4 | 9.712 | 6.629 | 2.085 | 1
3 | 0.352 | 1000 | 2.934 | 1.701 | 848.2 | 771.8 | 650.7 | 748.3 | 781.1 | 54.58 | 68.51 | 83.1 | 94.26 | 158.7 | 82.87 | 138.1 | 245 | 384.4 | 400 | 14.15 | 25.84 | 14.46 | 9.755 | 6.651 | 2.071 | 1
3 | 0.352 | 1000 | 2.934 | 1.698 | 847.1 | 776.6 | 654.2 | 747.5 | 781.1 | 54.56 | 68.5 | 83.57 | 94.22 | 159 | 79.89 | 138.2 | 245 | 384.4 | 399.9 | 14.14 | 25.77 | 14.42 | 9.775 | 6.635 | 2.075 | 1
3 | 0.352 | 1000 | 2.929 | 1.704 | 846.2 | 774.1 | 654.1 | 747.7 | 782 | 54.7 | 68.49 | 82.68 | 94.16 | 159.7 | 78.57 | 138.2 | 245 | 384.5 | 400 | 14.12 | 25.79 | 14.44 | 9.807 | 6.639 | 2.118 | 1
3 | 0.352 | 1000 | 2.925 | 1.699 | 852.6 | 774 | 653.6 | 745.5 | 776.5 | 54.71 | 68.49 | 83.58 | 93.97 | 160.2 | 78.31 | 138.3 | 245.2 | 384.7 | 399.8 | 14.2 | 25.77 | 14.44 | 9.845 | 6.64 | 2.068 | 1
3 | 0.352 | 1000 | 2.93 | 1.694 | 843.6 | 776 | 654.7 | 744.4 | 777.7 | 54.65 | 68.44 | 82.94 | 93.97 | 160.8 | 78.28 | 138.3 | 245.3 | 384.7 | 400 | 14.3 | 25.58 | 14.41 | 9.912 | 6.592 | 2.091 | 1
3 | 0.352 | 1000 | 2.932 | 1.709 | 844.9 | 774.6 | 652.8 | 745.3 | 780.2 | 54.74 | 68.57 | 83.04 | 93.87 | 161.2 | 78.24 | 138.4 | 245.5 | 384.8 | 400 | 14.11 | 25.67 | 14.36 | 9.94 | 6.573 | 2.103 | 1
3 | 0.352 | 1000 | 2.933 | 1.693 | 846 | 776.3 | 655.4 | 744.8 | 777.2 | 54.51 | 68.53 | 83.4 | 93.81 | 161.7 | 78.23 | 138.4 | 245.5 | 384.9 | 399.9 | 14.16 | 25.64 | 14.36 | 9.962 | 6.634 | 2.095 | 1
3 | 0.352 | 1000 | 2.933 | 1.704 | 839.3 | 779.1 | 654.5 | 743.8 | 780.7 | 54.58 | 68.52 | 83.05 | 93.86 | 162.3 | 78.25 | 138.5 | 245.4 | 384.9 | 400 | 14.13 | 25.5 | 14.3 | 9.976 | 6.561 | 2.064 | 1
3 | 0.352 | 1000 | 2.93 | 1.707 | 845.1 | 776.9 | 656.9 | 744.5 | 778.7 | 54.65 | 68.52 | 83.89 | 93.86 | 162.4 | 78.25 | 138.5 | 245.3 | 385 | 399.9 | 14 | 25.6 | 14.31 | 9.914 | 6.569 | 2.099 | 1
3 | 0.352 | 1000 | 2.933 | 1.696 | 850.2 | 777.2 | 654.5 | 744.5 | 779.8 | 54.61 | 68.57 | 82.96 | 93.9 | 162.7 | 78.26 | 138.5 | 245.4 | 385 | 400 | 13.99 | 25.53 | 14.3 | 9.9 | 6.607 | 2.095 | 1
3 | 0.352 | 1000 | 2.939 | 1.704 | 845 | 779.9 | 657.1 | 743.5 | 783.2 | 54.61 | 68.61 | 83.48 | 93.84 | 162.9 | 78.35 | 138.5 | 245.3 | 385 | 399.9 | 14.1 | 25.36 | 14.24 | 9.914 | 6.594 | 2.101 | 1
3 | 0.352 | 1000 | 2.946 | 1.697 | 849.8 | 775.3 | 654.9 | 741.5 | 780.5 | 54.64 | 68.59 | 83.41 | 93.79 | 162.6 | 78.34 | 138.6 | 245.4 | 385.1 | 400 | 14.04 | 25.53 | 14.31 | 9.983 | 6.533 | 2.086 | 1
3 | 0.352 | 1000 | 2.945 | 1.7 | 846.8 | 777.4 | 657.7 | 745.3 | 780.8 | 54.58 | 68.57 | 83.03 | 93.74 | 163.2 | 78.4 | 138.6 | 245.3 | 385.1 | 400 | 14.05 | 25.47 | 14.19 | 9.942 | 6.448 | 2.059 | 1
3 | 0.352 | 1000 | 2.939 | 1.708 | 847.2 | 778.7 | 656.8 | 751.9 | 776.6 | 54.63 | 68.54 | 83.69 | 93.73 | 163.3 | 78.44 | 138.6 | 245.2 | 385.1 | 400 | 14.04 | 25.44 | 14.34 | 9.818 | 6.496 | 2.114 | 1
3 | 0.352 | 1000 | 2.934 | 1.708 | 854 | 776.7 | 656.4 | 748.9 | 779.5 | 54.68 | 68.55 | 82.83 | 93.89 | 163.3 | 78.42 | 138.6 | 245.1 | 385.1 | 399.9 | 13.99 | 25.54 | 14.23 | 9.831 | 6.579 | 2.085 | 1
3 | 0.352 | 1000 | 2.935 | 1.7 | 856.5 | 776.6 | 656.8 | 746.8 | 781.2 | 54.64 | 68.56 | 83.56 | 93.97 | 163.6 | 78.44 | 138.5 | 244.9 | 384.9 | 400 | 14.02 | 25.5 | 14.23 | 9.869 | 6.524 | 2.072 | 1
3 | 0.352 | 1000 | 2.937 | 1.715 | 854.5 | 779.1 | 655.9 | 745.9 | 780.8 | 54.96 | 68.56 | 83.01 | 94.07 | 163.2 | 78.51 | 138.5 | 244.9 | 384.9 | 400 | 14.06 | 25.45 | 14.27 | 9.86 | 6.575 | 2.083 | 1
3 | 0.352 | 1000 | 2.939 | 1.707 | 854.5 | 778.3 | 657.9 | 745 | 778.8 | 54.88 | 68.59 | 83.68 | 93.98 | 163.1 | 78.48 | 138.5 | 244.9 | 384.9 | 399.9 | 14.13 | 25.4 | 14.22 | 9.841 | 6.683 | 2.127 | 1
3 | 0.352 | 1000 | 2.94 | 1.709 | 847.8 | 777.8 | 657.5 | 742 | 779.1 | 54.94 | 68.6 | 83.74 | 93.85 | 163.1 | 78.55 | 138.4 | 244.9 | 385 | 400 | 14.22 | 25.47 | 14.29 | 9.823 | 6.614 | 2.117 | 1
3 | 0.352 | 1000 | 2.938 | 1.716 | 848.9 | 780.7 | 658.1 | 739.9 | 784.1 | 54.89 | 68.63 | 83.04 | 93.79 | 163.1 | 78.58 | 138.4 | 245 | 385 | 398.3 | 14.25 | 25.36 | 14.15 | 9.866 | 6.542 | 2.064 | 1
3 | 0.352 | 1000 | 2.94 | 1.707 | 852.3 | 778.4 | 656 | 741.2 | 780.1 | 54.82 | 68.68 | 83.99 | 93.6 | 163.3 | 78.53 | 138.4 | 245 | 384.5 | 388.2 | 14.13 | 25.31 | 14.25 | 9.914 | 6.561 | 2.002 | 1
3 | 0.352 | 1000 | 2.942 | 1.71 | 848.6 | 778.3 | 659.5 | 745.2 | 780.3 | 54.73 | 68.54 | 82.93 | 93.6 | 163 | 78.61 | 138.3 | 244.9 | 380.3 | 369.3 | 14.2 | 25.47 | 14.1 | 9.908 | 6.357 | 1.959 | 1
3 | 0.352 | 1000 | 2.942 | 1.711 | 852.5 | 779 | 658.3 | 746.5 | 775.7 | 55 | 68.58 | 83.57 | 93.62 | 162.9 | 78.54 | 138.3 | 244.9 | 369.3 | 348.9 | 14.1 | 25.41 | 14.17 | 10.08 | 6.34 | 1.896 | 1
3 | 0.352 | 1000 | 2.949 | 1.705 | 853.6 | 777.3 | 657.4 | 754.4 | 770.6 | 54.77 | 68.61 | 83.8 | 93.86 | 163.1 | 78.47 | 138.3 | 244.5 | 352.4 | 328.4 | 14.16 | 25.31 | 14.21 | 10.06 | 6.359 | 1.906 | 1
3 | 0.352 | 1000 | 2.955 | 1.701 | 848.9 | 777.3 | 658.8 | 761.5 | 780.4 | 54.81 | 68.65 | 83.13 | 94.21 | 163.1 | 78.52 | 138.3 | 242.6 | 334.8 | 307.9 | 14.2 | 25.3 | 14.13 | 10.17 | 6.069 | 1.888 | 1
3 | 0.352 | 1000 | 2.955 | 1.711 | 849.4 | 777.4 | 657.5 | 766.3 | 773.7 | 54.78 | 68.63 | 83.97 | 94.41 | 163.1 | 78.5 | 138.3 | 237.8 | 317.3 | 287.2 | 14.18 | 25.31 | 14.24 | 10.37 | 6.269 | 1.898 | 1
3 | 0.352 | 1000 | 2.955 | 1.71 | 852.6 | 777.3 | 659.2 | 781.7 | 768.9 | 54.76 | 68.56 | 83.77 | 94.77 | 163.3 | 78.44 | 138.3 | 229.5 | 300 | 266.8 | 14.17 | 25.32 | 14.36 | 10.2 | 6.45 | 1.894 | 1
3 | 0.352 | 1000 | 2.958 | 1.705 | 855.5 | 776.5 | 659.7 | 779.7 | 780.3 | 54.82 | 68.55 | 83.74 | 95.43 | 163 | 78.4 | 138.3 | 221 | 282.8 | 247.5 | 14.24 | 25.33 | 14.48 | 10.36 | 6.196 | 2.023 | 1
3 | 0.352 | 1000 | 2.958 | 1.698 | 854.5 | 777.1 | 660.1 | 782.2 | 767.2 | 54.85 | 68.54 | 83.78 | 95.76 | 163 | 78.42 | 138.3 | 212.5 | 265.8 | 239.4 | 14.27 | 25.34 | 14.6 | 10.65 | 6.415 | 2.087 | 1
3 | 0.352 | 1000 | 2.959 | 1.705 | 851.7 | 778.7 | 665.6 | 798.8 | 783.1 | 54.87 | 68.52 | 83.18 | 95.92 | 163.2 | 78.48 | 138.3 | 203.5 | 248.5 | 239.7 | 14.28 | 25.35 | 14.58 | 10.76 | 6.408 | 2.146 | 1
3 | 0.352 | 1000 | 2.962 | 1.713 | 857 | 778.8 | 668.5 | 816 | 772.5 | 54.9 | 68.6 | 83.46 | 96.58 | 163.2 | 78.41 | 138.1 | 194.2 | 233.6 | 239.5 | 14.2 | 25.42 | 14.71 | 10.65 | 6.756 | 2.069 | 1
3 | 0.352 | 1000 | 2.962 | 1.705 | 860 | 778.6 | 669.6 | 817 | 784.4 | 54.92 | 68.68 | 83.9 | 97.54 | 163.2 | 78.37 | 137.5 | 184.6 | 227.5 | 239.5 | 14.15 | 25.46 | 14.86 | 10.62 | 6.82 | 2.096 | 3
3 | 0.352 | 1000 | 2.96 | 1.702 | 857.8 | 778.5 | 669.3 | 819.6 | 771.4 | 54.92 | 68.64 | 83.78 | 98.13 | 163.3 | 78.4 | 135.3 | 174.4 | 227.1 | 239.5 | 14.17 | 25.39 | 14.91 | 10.36 | 7.02 | 2.111 | 3
3 | 0.352 | 1000 | 2.958 | 1.705 | 855.8 | 779.1 | 673.1 | 813.7 | 780.3 | 54.95 | 68.63 | 83.68 | 98.62 | 163 | 78.41 | 132.2 | 163.5 | 226.6 | 239.5 | 14.2 | 25.34 | 15.04 | 10.23 | 7.238 | 2.063 | 3
3 | 0.352 | 1000 | 2.957 | 1.709 | 853.9 | 780.3 | 681.9 | 811.2 | 777 | 54.99 | 68.64 | 83.71 | 98.7 | 163.1 | 78.41 | 128.1 | 152.3 | 226.4 | 239.5 | 14.25 | 25.3 | 15.04 | 10.08 | 7.391 | 2.148 | 3
3 | 0.352 | 1000 | 2.961 | 1.715 | 856.8 | 777.9 | 685.2 | 808.4 | 784.4 | 55.06 | 68.6 | 83.67 | 98.97 | 163.3 | 78.37 | 123.5 | 145.9 | 226.2 | 239.6 | 14.19 | 25.63 | 15.07 | 10.13 | 7.444 | 2.05 | 1
3 | 0.352 | 1000 | 2.963 | 1.708 | 859.7 | 777 | 687.2 | 804.7 | 783.6 | 55.09 | 68.57 | 84.09 | 98.46 | 163.6 | 78.33 | 118.8 | 144.6 | 226.2 | 239.6 | 14.15 | 25.92 | 15.09 | 10.07 | 7.339 | 2.146 | 3
3 | 0.352 | 1000 | 2.962 | 1.704 | 859.8 | 780.1 | 689.8 | 802.7 | 783.9 | 54.98 | 68.55 | 84.31 | 98.54 | 163.4 | 78.38 | 113.7 | 144.3 | 226.3 | 239.6 | 14.27 | 26.03 | 14.93 | 10.1 | 7.16 | 2.053 | 3
3 | 0.352 | 1000 | 2.96 | 1.704 | 858.2 | 783.1 | 689.7 | 804.9 | 793.6 | 55.02 | 68.6 | 84.83 | 98.42 | 163.3 | 78.39 | 108.3 | 144.1 | 226.5 | 239.6 | 14.31 | 25.98 | 14.79 | 10.02 | 6.869 | 2.148 | 1
3 | 0.352 | 1000 | 2.957 | 1.708 | 855 | 784.3 | 690.1 | 800.6 | 784.9 | 55.22 | 68.62 | 85.43 | 98.22 | 163.5 | 78.39 | 102.7 | 144.1 | 226.6 | 239.5 | 14.25 | 26.16 | 14.87 | 9.946 | 6.828 | 1.989 | 1
3 | 0.352 | 1000 | 2.958 | 1.715 | 855.2 | 783.5 | 689.3 | 799.5 | 794.9 | 55.17 | 68.59 | 85.66 | 98 | 163.2 | 78.36 | 96.78 | 144.1 | 226.7 | 239.6 | 14.29 | 26.51 | 14.88 | 9.948 | 7.007 | 2.129 | 3
3 | 0.352 | 1000 | 2.959 | 1.705 | 856 | 782.8 | 686.4 | 797.7 | 784.7 | 55.06 | 68.51 | 85.25 | 98 | 163.5 | 78.34 | 90.53 | 144.3 | 226.6 | 239.5 | 14.35 | 26.75 | 14.89 | 10 | 6.946 | 1.975 | 3
3 | 0.352 | 1000 | 2.96 | 1.699 | 854.8 | 787.8 | 690.5 | 795.5 | 796.7 | 55.01 | 68.49 | 85.14 | 97.62 | 163.6 | 78.41 | 84.39 | 144.5 | 226.4 | 239.6 | 14.31 | 26.76 | 14.79 | 9.941 | 6.96 | 2.11 | 3
3 | 0.352 | 1000 | 2.963 | 1.707 | 853.7 | 790 | 691 | 793.8 | 787.8 | 54.98 | 68.34 | 85.2 | 97.51 | 163.5 | 78.36 | 81.72 | 144.7 | 226.3 | 239.5 | 14.28 | 26.76 | 14.75 | 9.898 | 7.064 | 2.022 | 3
3 | 0.352 | 1000 | 2.966 | 1.712 | 852.6 | 792.2 | 692.9 | 792.7 | 797.9 | 54.99 | 67.92 | 85.57 | 97.36 | 163.3 | 78.13 | 81.61 | 144.9 | 226.1 | 239.6 | 14.26 | 26.5 | 14.62 | 9.843 | 7.105 | 2.062 | 3
3 | 0.352 | 1000 | 2.972 | 1.712 | 855.3 | 789.8 | 692.8 | 787.1 | 784.6 | 55.02 | 67.41 | 85.42 | 97.14 | 163.4 | 77.17 | 81.49 | 144.9 | 226.1 | 239.5 | 14.23 | 26.49 | 14.62 | 9.807 | 7.21 | 2.038 | 3
3 | 0.352 | 1000 | 2.977 | 1.704 | 858.5 | 785.8 | 689.4 | 786.7 | 794.2 | 55.05 | 68.29 | 85.56 | 97.12 | 163.6 | 75.9 | 81.38 | 145 | 226 | 239.6 | 14.18 | 26.53 | 14.7 | 9.954 | 7.216 | 2.092 | 3
3 | 0.352 | 1000 | 2.981 | 1.697 | 850.6 | 789.8 | 690.9 | 783.8 | 788.4 | 54.87 | 69.07 | 84.86 | 96.91 | 163.1 | 73.67 | 81.32 | 144.9 | 226 | 239.6 | 14.19 | 26.18 | 14.5 | 9.983 | 7.126 | 2.094 | 3
3 | 0.352 | 1000 | 2.981 | 1.707 | 848.8 | 794 | 694.8 | 784.6 | 795.1 | 54.86 | 69.05 | 84.7 | 96.8 | 163.4 | 71.23 | 81.35 | 144.8 | 225.9 | 239.6 | 14.16 | 26.15 | 14.41 | 9.956 | 7.241 | 2.062 | 1
3 | 0.352 | 1000 | 2.978 | 1.71 | 854.5 | 794.8 | 691.8 | 783.1 | 790.9 | 55.06 | 69.18 | 84.84 | 96.62 | 163.2 | 68.51 | 81.53 | 144.8 | 226 | 239.5 | 14.07 | 26.58 | 14.59 | 9.989 | 7.23 | 2.091 | 1
3 | 0.352 | 1000 | 2.981 | 1.705 | 856.2 | 795.9 | 694.2 | 781.2 | 788.5 | 54.93 | 68.95 | 85.07 | 96.59 | 163.5 | 65.64 | 81.68 | 144.9 | 226.1 | 239.6 | 14.1 | 26.18 | 14.47 | 9.902 | 7.34 | 2.069 | 3
3 | 0.352 | 1000 | 2.985 | 1.702 | 855.5 | 793.1 | 696.4 | 778 | 796.3 | 54.87 | 69.03 | 85.29 | 96.4 | 163.4 | 62.66 | 81.73 | 145 | 226.1 | 239.5 | 14.12 | 26.25 | 14.53 | 10.08 | 7.272 | 2.068 | 1
3 | 0.352 | 1000 | 2.981 | 1.701 | 852.8 | 795.3 | 694 | 778.7 | 788.2 | 54.9 | 68.87 | 85.56 | 96.4 | 163.3 | 59.56 | 81.81 | 145 | 226.1 | 239.6 | 14.12 | 26.4 | 14.62 | 10.03 | 7.194 | 2.044 | 1
3 | 0.352 | 1000 | 2.98 | 1.706 | 850.7 | 801 | 697.9 | 777.7 | 798.1 | 54.87 | 68.9 | 85.09 | 96.32 | 163.3 | 56.3 | 81.84 | 145.2 | 226.1 | 239.6 | 14.06 | 26.32 | 14.47 | 10.11 | 7.162 | 2.099 | 1
3 | 0.352 | 1000 | 2.982 | 1.708 | 858.7 | 800 | 699.9 | 779.6 | 785.8 | 54.94 | 68.96 | 84.99 | 96.23 | 163.2 | 52.73 | 81.86 | 145.3 | 226.3 | 239.6 | 13.94 | 26.12 | 14.4 | 10.04 | 7.263 | 2.038 | 1
3 | 0.352 | 1000 | 2.986 | 1.707 | 861.1 | 799.8 | 694 | 774.9 | 800.3 | 55.01 | 68.89 | 85.41 | 96.11 | 163.6 | 49.1 | 81.81 | 145.5 | 226.4 | 239.6 | 13.9 | 26.15 | 14.64 | 10.14 | 7.382 | 2.109 | 1
3 | 0.352 | 1000 | 2.99 | 1.703 | 858.4 | 795.5 | 695.9 | 773.1 | 787.7 | 54.89 | 68.79 | 85.44 | 96.04 | 163.3 | 46.85 | 81.77 | 145.7 | 226.5 | 239.6 | 14.06 | 26.08 | 14.57 | 10.13 | 7.191 | 2.042 | 1
3 | 0.352 | 1000 | 2.993 | 1.698 | 852 | 797.3 | 700.7 | 773.1 | 801.5 | 54.8 | 68.78 | 85.24 | 96 | 163.3 | 46.28 | 81.77 | 145.8 | 226.5 | 239.7 | 14.18 | 26.08 | 14.48 | 10.2 | 7.15 | 2.116 | 1
3 | 0.352 | 1000 | 2.995 | 1.708 | 853.9 | 800.9 | 697.4 | 771.5 | 793.3 | 54.84 | 68.76 | 85.7 | 95.88 | 163.1 | 46.19 | 81.85 | 145.9 | 226.6 | 239.5 | 14.03 | 25.92 | 14.57 | 10.24 | 7.177 | 2.02 | 1
3 | 0.352 | 1000 | 2.995 | 1.709 | 860.1 | 798.9 | 700.4 | 772 | 799.3 | 54.75 | 68.7 | 85.86 | 95.75 | 163.4 | 46.11 | 81.87 | 146 | 226.6 | 239.6 | 13.91 | 25.92 | 14.35 | 10.32 | 7.26 | 2.098 | 1
3 | 0.352 | 1000 | 2.997 | 1.699 | 861.5 | 798.4 | 701.1 | 770.6 | 790.7 | 54.95 | 68.69 | 86 | 95.7 | 163.4 | 46.08 | 81.92 | 146.1 | 226.7 | 239.5 | 14.08 | 25.78 | 14.34 | 10.23 | 7.334 | 1.994 | 1
3 | 0.352 | 1000 | 2.997 | 1.699 | 860.4 | 797.4 | 696.8 | 768.1 | 799.6 | 55.23 | 68.6 | 85.86 | 95.77 | 163.5 | 46.14 | 81.98 | 146.1 | 226.7 | 239.7 | 14.1 | 25.69 | 14.5 | 10.18 | 7.158 | 2.111 | 1
3 | 0.352 | 1000 | 2.996 | 1.702 | 863.7 | 796.6 | 703.3 | 768.6 | 798 | 55.53 | 68.64 | 85.46 | 95.6 | 162.9 | 46.21 | 82.08 | 146.2 | 226.7 | 239.5 | 13.99 | 25.78 | 14.4 | 10.25 | 7.111 | 2.014 | 3
3 | 0.352 | 1000 | 2.995 | 1.704 | 863.8 | 797.4 | 701.9 | 769.7 | 795 | 55.22 | 68.74 | 84.99 | 95.73 | 163.6 | 46.21 | 82.23 | 146.3 | 226.8 | 239.6 | 14.01 | 25.82 | 14.26 | 10.23 | 7.113 | 2.072 | 1
3 | 0.352 | 1000 | 2.996 | 1.702 | 867.3 | 794.3 | 695.3 | 766.9 | 798.6 | 55.25 | 68.79 | 85.35 | 95.59 | 163.4 | 46.27 | 82.29 | 146.3 | 226.9 | 240.7 | 14.02 | 25.93 | 14.38 | 10.23 | 7.205 | 2.009 | 1
3 | 0.352 | 1000 | 2.995 | 1.696 | 875.5 | 793.8 | 698.8 | 765.1 | 793.4 | 55.38 | 68.71 | 85.26 | 95.53 | 163.5 | 46.36 | 82.32 | 146.3 | 226.9 | 248.5 | 14.09 | 25.97 | 14.2 | 10.23 | 7.245 | 2.18 | 1
3 | 0.352 | 1000 | 2.998 | 1.688 | 871.3 | 797.2 | 701.5 | 763.6 | 805.2 | 55.47 | 68.7 | 85.47 | 95.36 | 163.2 | 46.42 | 82.38 | 146.3 | 227.2 | 262.6 | 14.21 | 25.76 | 14.22 | 10.18 | 7.211 | 2.185 | 1
3 | 0.352 | 1000 | 2.992 | 1.703 | 860.5 | 792.9 | 696.8 | 762.9 | 795.3 | 55.58 | 68.72 | 85.63 | 95.25 | 163 | 46.35 | 82.45 | 146.2 | 231.3 | 276.3 | 14.23 | 25.96 | 14.44 | 10.18 | 7.185 | 2.105 | 1
3 | 0.352 | 1000 | 2.989 | 1.707 | 871.3 | 791 | 698.1 | 758.7 | 797.7 | 55.54 | 68.67 | 85.31 | 95.08 | 163.1 | 46.31 | 82.5 | 146.4 | 243 | 278.3 | 14.34 | 25.98 | 14.14 | 10.05 | 7.203 | 2.064 | 3
3 | 0.352 | 1000 | 2.988 | 1.697 | 871.1 | 789.4 | 694.4 | 754.4 | 792.6 | 55.43 | 68.64 | 85.41 | 94.69 | 163.8 | 46.33 | 82.52 | 146.3 | 257.1 | 278.4 | 14.5 | 25.92 | 14.1 | 9.884 | 7.294 | 2.107 | 3
3 | 0.352 | 1000 | 2.987 | 1.697 | 863.7 | 791.1 | 693.9 | 749.6 | 787.9 | 55.52 | 68.58 | 85.51 | 94.52 | 163 | 46.35 | 82.56 | 146.6 | 263.2 | 278.3 | 14.91 | 25.75 | 14.13 | 9.839 | 7.263 | 2.055 | 3
3 | 0.352 | 1000 | 2.986 | 1.708 | 858.2 | 790.5 | 693.2 | 744.7 | 798.9 | 55.44 | 68.68 | 85.65 | 94.3 | 162.9 | 46.37 | 82.6 | 150 | 264 | 278.3 | 15.43 | 25.7 | 14.05 | 9.936 | 7.158 | 1.985 | 3
3 | 0.352 | 1000 | 2.987 | 1.712 | 861.4 | 785.8 | 688.4 | 744.2 | 790.4 | 55.4 | 68.67 | 85.04 | 94.03 | 163.2 | 46.41 | 82.59 | 158.4 | 264.3 | 278.4 | 15.08 | 26.06 | 14.16 | 9.987 | 7.199 | 2.058 | 3
3 | 0.352 | 1000 | 2.999 | 1.71 | 870.1 | 788 | 687.5 | 742.9 | 790.3 | 55.42 | 68.69 | 85.19 | 94.07 | 163.4 | 46.46 | 82.6 | 167.5 | 264.4 | 278.3 | 14.69 | 25.92 | 13.81 | 10.11 | 7.161 | 2.106 | 3
3 | 0.352 | 1000 | 2.997 | 1.696 | 857 | 787.7 | 687.4 | 742.1 | 797.3 | 55.12 | 68.62 | 85.63 | 93.71 | 162.9 | 46.6 | 82.59 | 169.8 | 264.4 | 278.4 | 14.61 | 25.81 | 13.9 | 10.12 | 7.096 | 2.01 | 3
3 | 0.352 | 1000 | 2.995 | 1.713 | 847.7 | 791.2 | 683.9 | 741.6 | 791.4 | 55.4 | 68.57 | 85.48 | 93.48 | 162.8 | 46.61 | 82.6 | 170.1 | 264.7 | 278.3 | 14.58 | 25.68 | 14.22 | 10.01 | 7.134 | 1.984 | 1
3 | 0.352 | 1000 | 2.998 | 1.721 | 850.7 | 786.8 | 684.4 | 738.7 | 796.5 | 55.13 | 68.66 | 84.92 | 93.62 | 163 | 46.63 | 82.63 | 170.5 | 264.9 | 278.3 | 14.55 | 25.91 | 14.05 | 10.06 | 7.15 | 2.016 | 1
3 | 0.352 | 1000 | 3.001 | 1.709 | 850.5 | 787.3 | 683.5 | 738.5 | 788.9 | 55 | 68.75 | 84.79 | 93.59 | 163.5 | 46.66 | 83.13 | 170.9 | 264.9 | 278.3 | 14.63 | 25.98 | 14.19 | 10.07 | 7.187 | 2.069 | 1
3 | 0.352 | 1000 | 2.998 | 1.705 | 845.2 | 791 | 684.7 | 738.6 | 787.6 | 54.86 | 68.59 | 84.6 | 93.44 | 163.1 | 46.73 | 86.72 | 171.2 | 265 | 278.4 | 14.88 | 25.71 | 14.14 | 10.07 | 7.083 | 2.095 | 1
3 | 0.352 | 1000 | 2.994 | 1.717 | 843 | 789.9 | 686.6 | 739.3 | 797.1 | 54.78 | 68.62 | 84.37 | 93.36 | 162.7 | 46.79 | 92.04 | 171.5 | 265.1 | 278.3 | 14.48 | 25.42 | 14.08 | 10.15 | 7.084 | 2.023 | 1
3 | 0.352 | 1000 | 3.003 | 1.727 | 850 | 790.1 | 685.1 | 737.7 | 786.2 | 54.78 | 68.64 | 84.15 | 93.41 | 163.1 | 46.76 | 95.53 | 171.8 | 265.2 | 278.3 | 14.45 | 25.36 | 14.24 | 10.16 | 7.148 | 1.986 | 3
3 | 0.352 | 1000 | 3.014 | 1.709 | 851.6 | 786.8 | 686.2 | 734.9 | 794.2 | 54.69 | 68.86 | 84.63 | 93.29 | 163 | 46.78 | 96.03 | 172.1 | 265.3 | 278.4 | 14.55 | 25.62 | 14.04 | 10.25 | 7.105 | 2.067 | 1
3 | 0.352 | 1000 | 3.021 | 1.703 | 850.3 | 788.5 | 685.2 | 737.4 | 796.7 | 54.55 | 68.88 | 84.5 | 93.16 | 163.1 | 46.81 | 96.17 | 172.2 | 265.4 | 278.3 | 14.57 | 25.63 | 14.12 | 10.22 | 7.094 | 2.105 | 3
3 | 0.352 | 1000 | 3.024 | 1.711 | 847.2 | 792.6 | 686.6 | 738.6 | 789.4 | 54.97 | 68.83 | 84.99 | 93.28 | 163.1 | 46.81 | 96.39 | 172.3 | 265.5 | 278.4 | 14.65 | 25.7 | 14.3 | 10.23 | 7.095 | 2.03 | 3
3 | 0.352 | 1000 | 3.021 | 1.705 | 855.1 | 791.7 | 686.5 | 735.2 | 796.9 | 54.81 | 68.77 | 85.06 | 93.36 | 163.3 | 46.79 | 96.63 | 172.5 | 265.4 | 278.3 | 14.46 | 25.73 | 14.2 | 10.34 | 7.116 | 1.986 | 1
3 | 0.352 | 1000 | 3.024 | 1.685 | 852.4 | 788.1 | 684.4 | 734.2 | 788 | 54.86 | 68.64 | 85.26 | 93.08 | 162.9 | 46.81 | 96.79 | 172.5 | 265.6 | 278.3 | 14.46 | 25.88 | 14.33 | 10.38 | 7.138 | 2.004 | 1
3 | 0.352 | 1000 | 3.026 | 1.679 | 853.9 | 787.9 | 685.9 | 732.1 | 788.5 | 54.76 | 68.59 | 84.84 | 92.95 | 163 | 46.85 | 96.94 | 172.5 | 265.8 | 278.3 | 14.58 | 25.9 | 14.1 | 10.35 | 7.109 | 2.06 | 3
3 | 0.352 | 1000 | 3.026 | 1.684 | 857.1 | 791.4 | 687.5 | 732.4 | 796.9 | 54.95 | 68.46 | 84.73 | 93.19 | 163 | 46.85 | 97.06 | 172.5 | 265.8 | 278.4 | 14.46 | 25.82 | 14.2 | 10.37 | 7.008 | 2.078 | 3
3 | 0.352 | 1000 | 3.025 | 1.681 | 862.6 | 790.5 | 683.9 | 731.7 | 786.6 | 55.07 | 68.35 | 84.51 | 93.09 | 163.2 | 46.92 | 97.2 | 172.3 | 265.8 | 278.3 | 14.46 | 25.9 | 14.35 | 10.47 | 7.097 | 1.989 | 3
3 | 0.352 | 1000 | 3.029 | 1.676 | 869.3 | 788.6 | 686.5 | 736.7 | 789.8 | 55.02 | 68.31 | 84.7 | 92.95 | 163 | 48.37 | 97.29 | 172.4 | 266 | 278.3 | 14.58 | 25.92 | 14.2 | 10.45 | 7.107 | 1.964 | 1
3 | 0.352 | 1000 | 3.023 | 1.67 | 864.2 | 788.1 | 684.8 | 737.3 | 790.9 | 55.15 | 68.31 | 84.62 | 93.15 | 163.4 | 51.49 | 97.35 | 172.3 | 266 | 278.3 | 14.75 | 25.98 | 14.28 | 10.47 | 7.097 | 2.091 | 3
3 | 0.352 | 1000 | 3.021 | 1.684 | 858.5 | 789.2 | 685.3 | 731.4 | 787.2 | 55.44 | 68.36 | 84.76 | 93.19 | 162.9 | 54.03 | 97.4 | 172.1 | 266 | 278.4 | 14.58 | 25.94 | 14.27 | 10.55 | 6.928 | 2.074 | 3
3 | 0.352 | 1000 | 3.024 | 1.691 | 866.1 | 788.8 | 685.6 | 732.7 | 792.8 | 55.13 | 68.45 | 85.38 | 93.05 | 162.6 | 54.44 | 97.43 | 172.1 | 266.1 | 278.4 | 14.53 | 25.94 | 14.16 | 10.64 | 6.928 | 1.97 | 1
3 | 0.352 | 1000 | 3.025 | 1.68 | 872.1 | 790.3 | 683.2 | 740.9 | 785.8 | 55.38 | 68.48 | 85.61 | 93.05 | 163.1 | 54.48 | 97.39 | 172.1 | 266.2 | 278.3 | 14.48 | 25.93 | 14.44 | 10.45 | 6.989 | 1.983 | 3
3 | 0.352 | 1000 | 3.022 | 1.687 | 867.2 | 790.9 | 688 | 743.8 | 789.6 | 55.39 | 68.49 | 85.59 | 93.35 | 163.1 | 54.62 | 97.33 | 171.9 | 266.2 | 278.3 | 14.53 | 26.01 | 14.29 | 10.5 | 6.953 | 1.995 | 3
3 | 0.352 | 1000 | 3.028 | 1.699 | 861.4 | 791.6 | 688.8 | 745.4 | 796.5 | 55.34 | 68.52 | 84.94 | 93.46 | 163.3 | 54.72 | 97.3 | 171.8 | 266 | 278.4 | 14.56 | 26.11 | 14.32 | 10.53 | 6.903 | 2.025 | 3
3 | 0.352 | 1000 | 3.028 | 1.708 | 864.9 | 792.3 | 684.8 | 743.2 | 788.6 | 55.54 | 68.57 | 85.02 | 93.55 | 163 | 54.8 | 97.31 | 171.6 | 266.1 | 278.4 | 14.47 | 26.07 | 14.39 | 10.44 | 6.987 | 2.045 | 3
3 | 0.352 | 1000 | 3.032 | 1.701 | 868.3 | 789 | 685.3 | 740.1 | 790.5 | 55.32 | 68.58 | 84.78 | 93.65 | 162.7 | 54.92 | 97.25 | 171.6 | 266.1 | 278.4 | 14.44 | 25.98 | 14.22 | 10.41 | 7.051 | 1.955 | 1
3 | 0.352 | 1000 | 3.034 | 1.693 | 868.3 | 789.5 | 684.6 | 737.4 | 790.5 | 55.12 | 68.64 | 84.92 | 93.75 | 163.3 | 54.99 | 97.18 | 171.4 | 265.9 | 278.4 | 14.62 | 25.81 | 14.36 | 10.47 | 7.063 | 1.999 | 1
3 | 0.352 | 1000 | 3.036 | 1.704 | 865.5 | 790.1 | 686.5 | 737.7 | 785 | 55.52 | 68.69 | 84.62 | 93.43 | 163.2 | 55.11 | 97.15 | 171.1 | 266 | 278.3 | 14.58 | 25.93 | 14.24 | 10.55 | 7.005 | 2.071 | 3
3 | 0.352 | 1000 | 3.039 | 1.708 | 872.6 | 787.4 | 684.5 | 737.4 | 789.2 | 55.36 | 68.74 | 84.59 | 93.29 | 162.8 | 55.09 | 97.12 | 171.1 | 266.1 | 278.4 | 14.44 | 26.05 | 14.26 | 10.57 | 6.996 | 2.046 | 1
3 | 0.352 | 1000 | 3.041 | 1.699 | 876.6 | 788 | 681.6 | 741.3 | 781.4 | 55.52 | 68.73 | 84.36 | 93.45 | 163.4 | 55.14 | 97.04 | 170.9 | 266.1 | 278.4 | 14.42 | 26.05 | 14.44 | 10.55 | 7.008 | 2.022 | 1
3 | 0.352 | 1000 | 3.044 | 1.696 | 874.2 | 790.3 | 686.9 | 741.4 | 785 | 55.58 | 68.74 | 84.9 | 93.52 | 163 | 55.19 | 96.94 | 170.6 | 265.9 | 278.3 | 14.51 | 26.01 | 14.35 | 10.55 | 7.071 | 1.998 | 1
3 | 0.352 | 1000 | 3.046 | 1.706 | 870.1 | 791.2 | 687 | 741.8 | 790.8 | 55.62 | 68.74 | 85.17 | 93.46 | 162.9 | 55.25 | 96.9 | 170.3 | 266.1 | 278.4 | 14.52 | 25.97 | 14.46 | 10.54 | 6.761 | 1.989 | 1
3 | 0.352 | 1000 | 3.051 | 1.713 | 872.4 | 789 | 685.1 | 741.7 | 782.9 | 55.77 | 68.76 | 85.35 | 93.57 | 163.2 | 55.21 | 96.86 | 170.2 | 266.2 | 278.3 | 14.47 | 26.16 | 14.51 | 10.64 | 6.845 | 2.065 | 1
3 | 0.352 | 1000 | 3.056 | 1.706 | 879.6 | 789.4 | 684 | 751.6 | 787.9 | 55.86 | 68.78 | 84.8 | 93.67 | 163.2 | 55.14 | 96.74 | 170.3 | 266.1 | 278.4 | 14.54 | 26.15 | 14.38 | 10.49 | 6.904 | 2.089 | 1
3 | 0.352 | 1000 | 3.054 | 1.698 | 877 | 789.2 | 683.1 | 752.6 | 788.5 | 55.52 | 68.69 | 85.15 | 93.79 | 163.2 | 55.23 | 96.59 | 170.2 | 266 | 278.3 | 14.62 | 26.09 | 14.56 | 10.33 | 6.933 | 1.946 | 1
3 | 0.352 | 1000 | 3.049 | 1.71 | 872.4 | 793.5 | 689.1 | 750.1 | 786.9 | 55.95 | 68.71 | 85.02 | 93.9 | 163 | 55.16 | 96.55 | 170.1 | 265.9 | 278.3 | 14.46 | 25.97 | 14.41 | 10.27 | 6.922 | 1.97 | 1
3 | 0.352 | 1000 | 3.051 | 1.718 | 878.1 | 790.7 | 687.8 | 749.9 | 790.8 | 55.8 | 68.78 | 84.91 | 94.24 | 162.9 | 55.08 | 96.48 | 170.1 | 265.8 | 278.3 | 14.39 | 26.04 | 14.32 | 10.3 | 7.079 | 2.036 | 1
3 | 0.352 | 1000 | 3.052 | 1.708 | 878.6 | 787.6 | 682.6 | 748.1 | 784.3 | 55.82 | 68.68 | 84.77 | 94.1 | 163.3 | 55.07 | 96.32 | 170.1 | 265.7 | 278.4 | 14.49 | 26.16 | 14.53 | 10.32 | 7.215 | 2.035 | 1
3 | 0.352 | 1000 | 3.052 | 1.71 | 879.9 | 791 | 685.5 | 744.7 | 788.6 | 55.82 | 68.65 | 84.48 | 93.89 | 163 | 55.07 | 96.17 | 170.1 | 265.7 | 278.3 | 14.55 | 26.04 | 14.37 | 10.38 | 7.106 | 1.984 | 1
3 | 0.352 | 1000 | 3.053 | 1.717 | 876.5 | 794.7 | 688.3 | 742.5 | 793.2 | 55.9 | 68.61 | 84.28 | 93.93 | 163 | 55.11 | 96.12 | 169.8 | 265.8 | 278.3 | 14.51 | 26.1 | 14.59 | 10.43 | 7.078 | 1.941 | 3