## Sheet1
Entry set thickness | Thick_EX | width | Entry actual thickness | Exit actual thickness | S1 rolling forces | S2 rolling forces | S3 rolling forces | S4 rolling forces | S5 rolling forces | S1 bending force | S2 bending force | S3 bending force | S4 bending force | S5 bending force | S1 rolling speed | S2 rolling speed | S3 rolling speed | S4 rolling speed | S5 rolling speed | S1 back tension | tension2 | tension3 | tension4 | tension5 | S5 front tension | flag
3.5 | 0.916 | 920 | 3.416 | 2.472 | 687.9 | 764.7 | 704.9 | 641.3 | 468.9 | 64.14 | 82.16 | 74.73 | 56.67 | 54.63 | 96.61 | 205.8 | 329.3 | 468.8 | 502.2 | 15.37 | 27.43 | 18.48 | 14 | 11.66 | 4.823 | 0
3.5 | 0.916 | 920 | 3.414 | 2.467 | 682.2 | 762.5 | 704.4 | 640.3 | 466.1 | 64.16 | 82.15 | 74.76 | 56.77 | 54.69 | 103.8 | 213.4 | 338.4 | 479.6 | 512.9 | 15.68 | 27.08 | 18.33 | 13.91 | 11.56 | 5.032 | 2
3.5 | 0.916 | 920 | 3.424 | 2.468 | 680 | 760.6 | 704 | 640.9 | 468.8 | 64.2 | 82.14 | 74.75 | 56.74 | 54.91 | 110.7 | 220.9 | 347.5 | 490.5 | 522.8 | 15.82 | 27.22 | 18.21 | 13.75 | 11.39 | 5.006 | 2
3.5 | 0.916 | 920 | 3.429 | 2.465 | 684.4 | 759 | 703.6 | 640.3 | 461.2 | 64.19 | 82.14 | 74.67 | 56.76 | 54.78 | 117.2 | 228.3 | 356.4 | 501.2 | 533.4 | 15.76 | 27.52 | 18.17 | 13.66 | 11.38 | 4.714 | 2
3.5 | 0.916 | 920 | 3.429 | 2.465 | 689.6 | 759.4 | 700 | 639.8 | 470.2 | 64.11 | 82.1 | 74.72 | 56.71 | 54.97 | 123.5 | 235.7 | 365.5 | 511.7 | 543.4 | 15.61 | 27.48 | 18.32 | 13.62 | 11.25 | 4.589 | 2
3.5 | 0.916 | 920 | 3.428 | 2.467 | 694.8 | 760 | 700.8 | 641.3 | 465.9 | 64.05 | 82.08 | 74.53 | 56.68 | 54.86 | 129.7 | 242.9 | 373.9 | 522.6 | 553.2 | 15.38 | 27.28 | 18.35 | 13.7 | 11.31 | 4.765 | 2
3.5 | 0.916 | 920 | 3.43 | 2.471 | 693.2 | 760.8 | 702.3 | 641.3 | 468.2 | 64.21 | 82.09 | 74.69 | 56.68 | 54.79 | 135.8 | 250.1 | 382.5 | 533.4 | 563.5 | 15.36 | 26.97 | 18.42 | 13.72 | 11.27 | 4.789 | 2
3.5 | 0.916 | 920 | 3.433 | 2.476 | 697.2 | 759.4 | 702.9 | 640.3 | 469.6 | 64.42 | 82.16 | 74.38 | 56.9 | 54.66 | 141.6 | 257.2 | 391.1 | 544.1 | 574.3 | 15.3 | 26.94 | 18.26 | 13.65 | 11.19 | 4.479 | 2
3.5 | 0.916 | 920 | 3.434 | 2.482 | 701.1 | 758 | 699.7 | 638.8 | 461 | 64.57 | 82.07 | 74.48 | 56.79 | 54.72 | 147.2 | 264.2 | 399.5 | 554.6 | 584.5 | 15.26 | 27.03 | 18.06 | 13.62 | 11.13 | 4.555 | 2
3.5 | 0.916 | 920 | 3.435 | 2.49 | 701.9 | 757.8 | 696.5 | 638.7 | 466 | 64.61 | 81.95 | 74.59 | 56.81 | 55 | 152.9 | 270.9 | 407.6 | 565.1 | 594.4 | 15.23 | 27 | 18.06 | 13.65 | 11.16 | 4.666 | 0
3.5 | 0.916 | 920 | 3.432 | 2.492 | 704.6 | 755.6 | 695.4 | 639 | 464.8 | 64.63 | 81.9 | 74.21 | 56.6 | 54.51 | 158.3 | 277.5 | 415.5 | 575.5 | 604.9 | 15.12 | 27.09 | 18.12 | 13.65 | 11 | 4.401 | 2
3.5 | 0.916 | 920 | 3.429 | 2.495 | 705.1 | 754.3 | 693.8 | 635.4 | 461 | 64.68 | 82.02 | 74.16 | 56.6 | 55.25 | 163.6 | 284.2 | 423.5 | 586.3 | 614.6 | 15.2 | 27.06 | 18.13 | 13.6 | 10.89 | 4.574 | 0
3.5 | 0.916 | 920 | 3.433 | 2.501 | 704.8 | 753.5 | 693.1 | 637 | 462.1 | 64.75 | 81.98 | 74.08 | 56.53 | 55.25 | 169 | 290.7 | 431.6 | 596.7 | 622.2 | 15.34 | 27.13 | 17.99 | 13.53 | 10.84 | 4.735 | 0
3.5 | 0.916 | 920 | 3.434 | 2.508 | 706.6 | 755.2 | 690.2 | 637.7 | 463.8 | 64.8 | 82.02 | 74.21 | 56.72 | 55.26 | 174.2 | 297 | 439.4 | 607.3 | 627.9 | 15.2 | 27.03 | 18.08 | 13.47 | 10.68 | 4.727 | 0
3.5 | 0.916 | 920 | 3.44 | 2.504 | 705 | 756.3 | 691.8 | 638.6 | 463.5 | 65.03 | 81.99 | 73.99 | 56.66 | 54.98 | 179.2 | 303.2 | 447.4 | 615.6 | 630.2 | 15.39 | 26.86 | 18.15 | 13.53 | 10.55 | 5.035 | 0
3.5 | 0.916 | 920 | 3.441 | 2.504 | 710.3 | 754.6 | 696.4 | 637.9 | 458.9 | 64.99 | 82.02 | 74.03 | 56.89 | 55.37 | 183.9 | 309.1 | 455.1 | 621.1 | 630.8 | 15.18 | 26.76 | 18.13 | 13.64 | 10.53 | 4.906 | 0
3.5 | 0.916 | 920 | 3.436 | 2.504 | 711.7 | 756.3 | 694.9 | 636.6 | 464.7 | 65.27 | 81.99 | 74.1 | 56.75 | 54.58 | 188.5 | 315 | 462.5 | 623.9 | 630.7 | 15.16 | 26.63 | 17.99 | 13.51 | 10.41 | 4.943 | 0
3.5 | 0.916 | 920 | 3.427 | 2.503 | 716.8 | 756.6 | 692.6 | 637.7 | 465.5 | 65.59 | 82 | 74.34 | 56.56 | 55.2 | 192.9 | 320.7 | 468.1 | 624.4 | 630.2 | 14.94 | 26.46 | 18.04 | 13.59 | 10.41 | 5.046 | 0
3.5 | 0.916 | 920 | 3.438 | 2.501 | 712 | 753.1 | 689.9 | 634.7 | 457.2 | 65.08 | 82.1 | 73.99 | 56.3 | 55.08 | 197.4 | 326.3 | 471.4 | 624.2 | 630.4 | 15.07 | 26.37 | 18.02 | 13.58 | 10.33 | 4.816 | 0
3.5 | 0.916 | 920 | 3.44 | 2.502 | 718 | 753.7 | 690 | 636.6 | 463.9 | 65.55 | 82.16 | 74.24 | 56.76 | 55.1 | 201.5 | 331.9 | 472.9 | 624 | 630.1 | 14.71 | 26.31 | 18.05 | 13.59 | 10.29 | 5.035 | 0
3.5 | 0.916 | 920 | 3.442 | 2.498 | 719 | 753.3 | 691 | 637.3 | 464.5 | 65.35 | 82.19 | 74.2 | 56.56 | 55.51 | 205.6 | 336.9 | 472.7 | 624.1 | 630.4 | 14.7 | 26.45 | 18 | 13.56 | 10.35 | 4.969 | 0
3.5 | 0.916 | 920 | 3.424 | 2.5 | 720.8 | 750.9 | 693.3 | 637.2 | 461.8 | 65.24 | 82.05 | 73.88 | 56.43 | 54.98 | 209.6 | 340.5 | 472.4 | 624.4 | 630.8 | 14.65 | 26.65 | 17.9 | 13.51 | 10.23 | 4.784 | 0
3.5 | 0.916 | 920 | 3.429 | 2.503 | 721.9 | 751 | 692.8 | 636.8 | 459.5 | 65.49 | 81.97 | 74.06 | 56.55 | 54.98 | 213.5 | 342.5 | 472.3 | 624.4 | 630.6 | 14.69 | 26.63 | 18.1 | 13.62 | 10.2 | 5.084 | 0
3.5 | 0.916 | 920 | 3.443 | 2.499 | 725.8 | 751.4 | 692 | 634.5 | 464.5 | 65.99 | 82.07 | 73.96 | 56.92 | 55.1 | 217.4 | 343 | 472.2 | 624.7 | 630.5 | 14.68 | 26.54 | 18.25 | 13.64 | 10.32 | 4.923 | 0
3.5 | 0.916 | 920 | 3.442 | 2.507 | 720.5 | 750.7 | 690.7 | 634.7 | 463.7 | 65.24 | 82.07 | 73.84 | 56.48 | 55.07 | 221.2 | 343 | 472 | 624.8 | 630.4 | 14.94 | 26.36 | 18.27 | 13.74 | 10.22 | 4.766 | 0
3.5 | 0.916 | 920 | 3.443 | 2.511 | 730.5 | 750.1 | 690.3 | 635.7 | 455.7 | 65.66 | 82.04 | 74 | 56.41 | 55.14 | 224.8 | 343 | 471.5 | 624.4 | 630 | 14.86 | 26.3 | 18.2 | 13.78 | 10.22 | 5.015 | 0
3.5 | 0.916 | 920 | 3.437 | 2.504 | 728.2 | 747.4 | 688.4 | 635.5 | 459.2 | 65.68 | 82.03 | 73.87 | 56.59 | 55.42 | 227.7 | 342.8 | 471.5 | 624.3 | 630.3 | 14.95 | 26.54 | 18.17 | 13.72 | 10.33 | 4.96 | 0
3.5 | 0.916 | 920 | 3.439 | 2.506 | 730.2 | 748 | 687.9 | 635.7 | 460.9 | 66.1 | 82.01 | 73.99 | 56.55 | 55 | 229.5 | 342.6 | 471.6 | 624.2 | 630.7 | 14.86 | 26.74 | 18.3 | 13.71 | 10.23 | 4.813 | 0
3.5 | 0.916 | 920 | 3.435 | 2.504 | 726.3 | 750.1 | 688.9 | 636 | 458.9 | 65.72 | 82.03 | 73.93 | 56.25 | 55.36 | 230.6 | 342.3 | 471.9 | 624.3 | 630.5 | 14.93 | 26.75 | 18.25 | 13.65 | 10.2 | 4.979 | 0
3.5 | 0.916 | 920 | 3.428 | 2.504 | 728 | 750.1 | 691.3 | 635.6 | 454.9 | 65.74 | 82.17 | 73.66 | 56.47 | 54.93 | 230.7 | 342.3 | 471.7 | 624.7 | 630.6 | 14.7 | 26.72 | 18.3 | 13.62 | 10.14 | 4.942 | 0
3.5 | 0.916 | 920 | 3.437 | 2.504 | 722.6 | 750.7 | 691.8 | 635.4 | 461.9 | 65.46 | 82.2 | 73.61 | 56.88 | 55 | 230.6 | 342.3 | 471.3 | 624.7 | 630.2 | 14.7 | 26.64 | 18.27 | 13.55 | 10.03 | 4.443 | 0
3.5 | 0.916 | 920 | 3.439 | 2.497 | 723.5 | 750.3 | 691.7 | 634.6 | 464 | 66.22 | 82.11 | 73.71 | 56.68 | 55.89 | 230.4 | 342.2 | 471.3 | 624.8 | 627.3 | 14.53 | 26.65 | 18.28 | 13.62 | 9.973 | 4.57 | 0
3.5 | 0.916 | 920 | 3.439 | 2.491 | 724.6 | 749.6 | 691.6 | 634.6 | 458.6 | 66.17 | 82 | 73.8 | 56.45 | 54.83 | 230.3 | 342.2 | 471.5 | 624.5 | 622.2 | 14.57 | 26.73 | 18.34 | 13.73 | 10.13 | 4.711 | 0
3.5 | 0.916 | 920 | 3.435 | 2.494 | 731 | 750.3 | 689.9 | 637.6 | 460.2 | 66.25 | 81.92 | 73.96 | 56.55 | 55.28 | 230.1 | 342.2 | 471.7 | 622 | 615 | 14.56 | 26.76 | 18.32 | 13.73 | 10.16 | 4.617 | 0
3.5 | 0.916 | 920 | 3.43 | 2.497 | 725.5 | 749.2 | 688.4 | 635.2 | 460.7 | 65.7 | 81.94 | 73.81 | 56.62 | 54.68 | 230.1 | 342.2 | 471.9 | 617 | 605.1 | 14.7 | 26.71 | 18.33 | 13.67 | 10.12 | 4.566 | 0
3.5 | 0.916 | 920 | 3.431 | 2.492 | 727.9 | 747.2 | 685.1 | 634.8 | 455.1 | 65.89 | 82.07 | 73.76 | 56.33 | 54.99 | 230.1 | 342.1 | 471.3 | 609.9 | 594.5 | 14.84 | 26.64 | 18.49 | 13.74 | 10.22 | 4.631 | 0
3.5 | 0.916 | 920 | 3.433 | 2.489 | 725.3 | 748.8 | 686.2 | 635.6 | 457.8 | 65.87 | 82 | 73.75 | 56.33 | 55.11 | 230 | 342.2 | 469.2 | 600.8 | 584.2 | 15.02 | 26.69 | 18.25 | 13.74 | 10.35 | 4.717 | 0
3.5 | 0.916 | 920 | 3.426 | 2.491 | 724.6 | 748.6 | 685.8 | 634.1 | 459 | 66.05 | 82.11 | 73.75 | 56.71 | 54.88 | 230 | 342.3 | 465.7 | 591.2 | 574.4 | 15.14 | 26.85 | 18.37 | 13.75 | 10.38 | 4.574 | 0
3.5 | 0.916 | 920 | 3.431 | 2.495 | 725.4 | 749.1 | 689 | 633.7 | 454.4 | 65.92 | 82.06 | 74.01 | 56.41 | 54.48 | 229.9 | 342.4 | 460.6 | 581.5 | 564.2 | 15.06 | 26.88 | 18.38 | 13.81 | 10.19 | 4.362 | 0
3.5 | 0.916 | 920 | 3.441 | 2.498 | 725.6 | 749.2 | 687.4 | 634.6 | 461.6 | 65.87 | 81.96 | 73.97 | 56.25 | 54.38 | 229.9 | 342.2 | 453.9 | 571.7 | 553.8 | 14.98 | 27.01 | 18.59 | 13.97 | 10.14 | 4.361 | 0
3.5 | 0.916 | 920 | 3.437 | 2.493 | 723.9 | 747.9 | 688.5 | 637.3 | 462.4 | 65.8 | 82.09 | 73.73 | 56.24 | 54.68 | 230 | 340.8 | 447 | 561.9 | 543.7 | 14.99 | 26.91 | 18.66 | 13.91 | 9.963 | 4.338 | 0
3.5 | 0.916 | 920 | 3.425 | 2.5 | 721.7 | 749.3 | 688.9 | 639.7 | 458.3 | 65.59 | 82.02 | 73.57 | 56.27 | 54.06 | 230 | 338.6 | 440.2 | 552 | 535.5 | 14.99 | 26.62 | 18.74 | 13.97 | 10.13 | 4.325 | 0
3.5 | 0.916 | 920 | 3.433 | 2.494 | 722.7 | 750.3 | 690.6 | 640.6 | 463.3 | 65.85 | 81.97 | 73.45 | 56.21 | 54.05 | 230.1 | 335.5 | 433.3 | 542.6 | 530.4 | 14.94 | 26.47 | 18.71 | 13.96 | 10.18 | 4.294 | 0
3.5 | 0.916 | 920 | 3.44 | 2.488 | 722.3 | 749.1 | 690.7 | 639.3 | 460.7 | 66.08 | 82.06 | 73.66 | 56.43 | 54.04 | 230 | 331.3 | 426.3 | 534.5 | 529.3 | 14.72 | 26.47 | 18.72 | 13.93 | 10.36 | 4.9 | 0
3.5 | 0.916 | 920 | 3.438 | 2.483 | 724.1 | 746.9 | 689.4 | 636.3 | 459.8 | 66.21 | 82.21 | 73.77 | 56.6 | 53.86 | 230 | 326.5 | 419.1 | 528.3 | 529 | 14.81 | 26.62 | 18.8 | 13.98 | 10.49 | 5.03 | 0
3.5 | 0.916 | 920 | 3.437 | 2.481 | 726.5 | 746.6 | 690.3 | 638.4 | 464.9 | 65.94 | 82.2 | 73.54 | 56.64 | 54.19 | 229.9 | 321.5 | 411.8 | 525 | 528.8 | 14.82 | 26.88 | 18.89 | 13.93 | 10.4 | 5.073 | 0
3.5 | 0.916 | 920 | 3.435 | 2.483 | 727.5 | 746.9 | 690.7 | 640.4 | 459.9 | 65.77 | 82.02 | 73.73 | 56.52 | 54.25 | 229.6 | 316.5 | 405 | 524 | 528.7 | 14.86 | 27.1 | 19.03 | 13.96 | 10.33 | 5.116 | 0
3.5 | 0.916 | 920 | 3.427 | 2.485 | 726 | 747.8 | 691.9 | 641.2 | 466.5 | 65.75 | 81.94 | 73.65 | 56.48 | 54.19 | 228.6 | 311.6 | 399.7 | 523.8 | 528.7 | 14.91 | 27.34 | 19.02 | 14.11 | 10.41 | 5.157 | 0
3.5 | 0.916 | 920 | 3.434 | 2.492 | 723.3 | 748.7 | 693.5 | 641.8 | 465.2 | 65.58 | 81.95 | 73.6 | 56.68 | 54.06 | 227 | 306.4 | 396.8 | 524.1 | 529.2 | 14.82 | 27.46 | 19.11 | 14.17 | 10.41 | 5.11 | 0
3.5 | 0.916 | 920 | 3.444 | 2.488 | 724.4 | 751.5 | 694 | 639.3 | 461.3 | 66.25 | 81.98 | 73.64 | 56.71 | 54.3 | 224.4 | 301.2 | 395.8 | 524.2 | 529.2 | 14.76 | 27.57 | 19.19 | 14.27 | 10.44 | 5.166 | 0
3.5 | 0.916 | 920 | 3.439 | 2.485 | 727.2 | 752.6 | 693.2 | 639.9 | 465.1 | 66 | 81.99 | 73.71 | 56.83 | 54.33 | 221.4 | 296.1 | 395.7 | 524.1 | 529.1 | 14.59 | 27.48 | 19.12 | 14.36 | 10.33 | 5.142 | 0
3.5 | 0.916 | 920 | 3.436 | 2.489 | 727.7 | 750.2 | 692.6 | 642.5 | 458.7 | 66 | 82.03 | 74.07 | 56.73 | 54.44 | 218 | 291.7 | 395.6 | 523.9 | 529.1 | 14.74 | 27.52 | 19.1 | 14.37 | 10.39 | 5.106 | 0
3.5 | 0.916 | 920 | 3.436 | 2.495 | 727.3 | 750.5 | 692.1 | 646.3 | 468.6 | 65.79 | 81.89 | 73.84 | 56.65 | 54.43 | 214.7 | 288.7 | 395.5 | 523.9 | 529 | 14.66 | 27.55 | 19.03 | 14.2 | 10.5 | 5.055 | 0
3.5 | 0.916 | 920 | 3.436 | 2.493 | 728.6 | 750.2 | 690.9 | 646.3 | 464.3 | 65.81 | 82.03 | 73.56 | 56.79 | 54.06 | 211.3 | 287.4 | 395.4 | 524.2 | 529.4 | 14.66 | 27.61 | 19.05 | 13.92 | 10.59 | 5.001 | 0
3.5 | 0.916 | 920 | 3.434 | 2.491 | 726.4 | 746.7 | 692 | 642.2 | 461.5 | 66.05 | 81.84 | 73.88 | 56.81 | 53.89 | 207.9 | 287.3 | 395.4 | 524.1 | 529.5 | 14.87 | 27.79 | 19.1 | 13.8 | 10.66 | 5.019 | 0
3.5 | 0.916 | 920 | 3.445 | 2.497 | 723.4 | 748.2 | 691.9 | 643.1 | 463.9 | 66.1 | 81.89 | 73.78 | 57.02 | 54.35 | 204.5 | 287.3 | 395.5 | 524 | 529.5 | 15.03 | 27.84 | 19.15 | 13.76 | 10.55 | 4.958 | 0
3.5 | 0.916 | 920 | 3.444 | 2.495 | 726.9 | 749.7 | 693.1 | 643.9 | 461.5 | 65.79 | 82 | 73.52 | 57.01 | 54.12 | 201.1 | 287.2 | 395.2 | 523.8 | 529.4 | 15.11 | 27.93 | 19.13 | 13.9 | 10.58 | 4.927 | 0
3.5 | 0.916 | 920 | 3.438 | 2.489 | 724.2 | 749.5 | 693.3 | 643.1 | 466.8 | 65.53 | 81.81 | 73.72 | 56.8 | 54.22 | 197.7 | 287.1 | 395.3 | 523.9 | 529.1 | 15.17 | 28.04 | 19.2 | 14.14 | 10.55 | 4.92 | 0
3.5 | 0.916 | 920 | 3.436 | 2.489 | 721.5 | 749.3 | 692.9 | 643.2 | 464.8 | 66.37 | 81.99 | 73.86 | 56.89 | 54.01 | 195.2 | 287.1 | 395.1 | 524.2 | 529.4 | 15.21 | 27.97 | 19.31 | 14.08 | 10.54 | 4.862 | 0
3.5 | 0.916 | 920 | 3.434 | 2.492 | 720.5 | 750.3 | 692.6 | 641.6 | 463.9 | 66.14 | 82.03 | 73.78 | 57 | 53.83 | 193.6 | 286.9 | 394.9 | 524.1 | 529.7 | 15.24 | 27.8 | 19.12 | 13.96 | 10.5 | 4.931 | 0
3.5 | 0.916 | 920 | 3.43 | 2.5 | 722.8 | 749.7 | 691.6 | 643.1 | 464.6 | 65.74 | 81.98 | 73.98 | 57.17 | 53.91 | 193 | 286.9 | 395.1 | 524 | 529.5 | 15.11 | 27.63 | 19.15 | 13.83 | 10.42 | 4.854 | 0
3.5 | 0.916 | 920 | 3.431 | 2.493 | 717.1 | 749.2 | 695 | 644.5 | 462.1 | 65.9 | 81.87 | 73.88 | 57.08 | 53.58 | 193 | 286.8 | 395.3 | 523.8 | 529.5 | 15.31 | 27.52 | 19.09 | 13.78 | 10.52 | 4.852 | 0
3.5 | 0.916 | 920 | 3.438 | 2.495 | 713.8 | 749.8 | 692.9 | 644.8 | 464.1 | 65.92 | 81.87 | 73.92 | 56.85 | 54.21 | 193 | 286.9 | 395.2 | 523.9 | 529.2 | 15.17 | 27.45 | 18.99 | 13.88 | 10.48 | 4.858 | 0
3.5 | 0.916 | 920 | 3.444 | 2.489 | 715.9 | 750.6 | 694.3 | 645.1 | 466.5 | 65.7 | 81.92 | 74.05 | 56.99 | 54.21 | 192.9 | 286.9 | 395.2 | 524.2 | 529.2 | 15.26 | 27.37 | 18.95 | 13.94 | 10.55 | 4.809 | 0
3.5 | 0.916 | 920 | 3.439 | 2.484 | 716 | 749.5 | 694.2 | 643.1 | 461.8 | 65.72 | 82.02 | 74.07 | 57.18 | 53.54 | 192.8 | 286.9 | 395.3 | 524.1 | 529.7 | 15.22 | 27.42 | 18.86 | 13.91 | 10.57 | 4.882 | 0
3.5 | 0.916 | 920 | 3.435 | 2.481 | 722.2 | 746.8 | 692.7 | 643.5 | 461.5 | 65.97 | 81.96 | 73.89 | 57.22 | 53.54 | 192.9 | 286.9 | 395.3 | 524 | 529.7 | 14.96 | 27.68 | 18.84 | 13.81 | 10.52 | 4.863 | 0
3.5 | 0.916 | 920 | 3.435 | 2.486 | 714.3 | 750.4 | 693.8 | 642.2 | 463.7 | 65.31 | 82 | 73.84 | 57.02 | 53.56 | 192.9 | 286.9 | 395.4 | 523.8 | 529.4 | 14.99 | 27.66 | 18.9 | 13.73 | 10.54 | 4.879 | 0
3.5 | 0.916 | 920 | 3.434 | 2.484 | 718.9 | 748.2 | 693.1 | 642.7 | 467.9 | 65.83 | 81.99 | 74.03 | 56.89 | 53.93 | 192.7 | 286.9 | 395.5 | 524 | 529.3 | 14.63 | 27.74 | 18.97 | 13.72 | 10.56 | 4.86 | 0
3.5 | 0.916 | 920 | 3.433 | 2.481 | 720.4 | 748.1 | 694.2 | 644 | 466.6 | 66.1 | 81.93 | 73.76 | 57.01 | 53.64 | 192.7 | 286.8 | 395.2 | 524.1 | 529.2 | 14.71 | 27.83 | 18.96 | 13.79 | 10.49 | 4.829 | 0
3.5 | 0.916 | 920 | 3.438 | 2.486 | 717.7 | 751.7 | 693.6 | 642.8 | 463.3 | 65.32 | 82.04 | 73.93 | 57.22 | 53.42 | 192.7 | 286.9 | 395.2 | 524 | 529.5 | 14.89 | 27.57 | 19.1 | 14 | 10.56 | 4.934 | 0
3.5 | 0.916 | 920 | 3.448 | 2.484 | 718.4 | 750.7 | 696.2 | 644.8 | 462.8 | 65.69 | 81.82 | 74.16 | 57.24 | 53.43 | 192.6 | 286.9 | 395.3 | 523.8 | 529.7 | 15.08 | 27.45 | 19.02 | 14.11 | 10.52 | 4.923 | 0
3.5 | 0.916 | 920 | 3.444 | 2.492 | 719.2 | 750.5 | 696.9 | 644.6 | 460.1 | 65.81 | 81.93 | 74.23 | 57.02 | 53.37 | 192.6 | 287 | 395.3 | 523.7 | 529 | 15.12 | 27.48 | 18.91 | 14.06 | 10.56 | 4.803 | 0
3.5 | 0.916 | 920 | 3.444 | 2.492 | 723.2 | 751 | 693.7 | 642.6 | 469 | 65.84 | 81.84 | 74.04 | 56.9 | 53.61 | 192.7 | 287.1 | 395.4 | 524 | 526.5 | 15.01 | 27.42 | 18.97 | 13.96 | 10.62 | 4.84 | 0
3.5 | 0.916 | 920 | 3.441 | 2.49 | 723.7 | 747.2 | 695.2 | 642.1 | 459.7 | 65.51 | 81.96 | 73.93 | 57.11 | 53.46 | 192.7 | 287 | 395.3 | 523.9 | 521.1 | 15.13 | 27.46 | 18.88 | 13.8 | 10.57 | 4.864 | 0
3.5 | 0.916 | 920 | 3.442 | 2.494 | 724.4 | 746 | 693.9 | 640.7 | 462.3 | 65.8 | 82.01 | 73.99 | 57.26 | 52.78 | 192.7 | 287 | 395.1 | 522.4 | 513.6 | 15.2 | 27.56 | 18.86 | 13.81 | 10.63 | 5.002 | 0
3.5 | 0.916 | 920 | 3.431 | 2.49 | 723.2 | 750.5 | 692.1 | 640.5 | 463.7 | 65.66 | 82.06 | 73.81 | 56.96 | 52.87 | 192.7 | 287 | 395 | 518.6 | 503.6 | 15.48 | 27.56 | 18.94 | 13.88 | 10.61 | 4.977 | 0
3.5 | 0.916 | 920 | 3.43 | 2.494 | 724.1 | 749.2 | 690.9 | 640.1 | 461.6 | 65.44 | 82.16 | 73.71 | 56.79 | 52.58 | 192.8 | 286.9 | 395 | 512.5 | 493 | 15.28 | 27.5 | 18.93 | 13.94 | 10.62 | 4.912 | 0
3.5 | 0.916 | 920 | 3.433 | 2.498 | 718.6 | 749.1 | 692.3 | 639.9 | 469.5 | 66.15 | 82.07 | 73.72 | 56.95 | 53.04 | 192.7 | 286.8 | 394.8 | 504.5 | 482.8 | 15.44 | 27.49 | 18.94 | 14.04 | 10.49 | 4.829 | 0
3.5 | 0.916 | 920 | 3.431 | 2.497 | 714.5 | 751.6 | 695.4 | 641 | 459.3 | 65.72 | 81.97 | 73.83 | 57.06 | 52.64 | 192.8 | 286.8 | 393.1 | 495.2 | 472.9 | 15.44 | 27.38 | 19 | 14.05 | 10.44 | 4.575 | 0
3.5 | 0.916 | 920 | 3.437 | 2.491 | 721.8 | 750.6 | 694.9 | 641.1 | 468.3 | 65.55 | 82.1 | 73.9 | 56.78 | 52.77 | 192.8 | 286.8 | 387.2 | 480.6 | 462.7 | 15 | 27.18 | 18.86 | 14.23 | 10.54 | 4.278 | 0
3.5 | 0.916 | 920 | 3.436 | 2.494 | 719.5 | 750 | 696.2 | 642.5 | 469 | 66.07 | 82.23 | 73.93 | 57.01 | 52.58 | 192.7 | 286.8 | 375 | 463.7 | 458.7 | 14.7 | 27.12 | 18.98 | 14.27 | 10.86 | 4.912 | 0
3.5 | 0.916 | 920 | 3.425 | 2.484 | 718.2 | 751.1 | 691.3 | 641.3 | 469.7 | 65.7 | 82.08 | 73.65 | 56.93 | 52.57 | 192.8 | 284.4 | 360.8 | 455.7 | 458.3 | 14.67 | 26.98 | 19.11 | 14.41 | 10.82 | 4.951 | 0
3.5 | 0.916 | 920 | 3.434 | 2.481 | 718.2 | 750.7 | 696.2 | 641.4 | 469.8 | 65.67 | 82.21 | 73.88 | 56.99 | 52.54 | 192.7 | 277.8 | 348.4 | 453.8 | 458.6 | 14.66 | 26.94 | 19.06 | 14.44 | 10.71 | 4.65 | 0
3.5 | 0.916 | 920 | 3.436 | 2.482 | 723.9 | 750.4 | 696.4 | 640.1 | 468.7 | 66.12 | 82.26 | 73.92 | 56.89 | 52.54 | 192.7 | 267.8 | 343 | 453.6 | 458.7 | 14.51 | 27.06 | 19.22 | 14.49 | 10.83 | 5.004 | 0
3.5 | 0.916 | 920 | 3.441 | 2.488 | 723.8 | 750.2 | 696.5 | 639.4 | 468.5 | 65.46 | 82.09 | 74 | 56.86 | 52.6 | 192.5 | 257.6 | 341.8 | 453.7 | 458.3 | 14.5 | 27.39 | 19.18 | 14.59 | 10.81 | 4.859 | 0
3.5 | 0.916 | 920 | 3.442 | 2.491 | 725.1 | 751.8 | 695.1 | 640.1 | 465.4 | 65.74 | 82.05 | 74.13 | 56.91 | 52.27 | 190.4 | 250.3 | 341.7 | 453.7 | 458.6 | 14.43 | 27.82 | 19.24 | 14.69 | 10.86 | 4.714 | 0
3.5 | 0.916 | 920 | 3.438 | 2.491 | 725.2 | 748.5 | 696.2 | 638.8 | 463.9 | 65.79 | 82.15 | 74.09 | 56.82 | 52.43 | 185.4 | 248.2 | 341.6 | 453.7 | 458.6 | 14.31 | 27.74 | 19.31 | 14.68 | 11 | 5.017 | 0
3.5 | 0.916 | 920 | 3.436 | 2.493 | 725.9 | 748.3 | 696.2 | 638.6 | 464.5 | 66.09 | 82.28 | 73.89 | 56.79 | 52.09 | 178.8 | 248 | 341.4 | 453.6 | 458.3 | 14.14 | 27.6 | 19.23 | 14.6 | 10.96 | 4.637 | 0
3.5 | 0.916 | 920 | 3.436 | 2.501 | 725.9 | 749 | 696.4 | 639.3 | 464.4 | 65.94 | 82 | 74.17 | 56.81 | 52 | 171.9 | 247.9 | 341.3 | 453.5 | 458.6 | 14.16 | 28 | 19.24 | 14.59 | 11.12 | 4.793 | 0
3.5 | 0.916 | 920 | 3.434 | 2.491 | 723.8 | 749 | 695.3 | 639.2 | 466.8 | 65.86 | 82.11 | 74.23 | 56.82 | 51.9 | 167.9 | 247.9 | 341.2 | 453.6 | 458.5 | 14.6 | 28.14 | 19.44 | 14.68 | 11.23 | 4.834 | 0
3.5 | 0.916 | 920 | 3.433 | 2.491 | 722.3 | 749.4 | 695.4 | 639.6 | 465.6 | 65.96 | 82.22 | 74.2 | 56.79 | 51.59 | 166.8 | 247.8 | 341.1 | 453.6 | 458.6 | 14.68 | 27.81 | 19.4 | 14.73 | 11.19 | 4.565 | 0
3.5 | 0.916 | 920 | 3.435 | 2.495 | 719.3 | 749.7 | 694.3 | 640 | 465.8 | 66.06 | 82.14 | 74.02 | 56.74 | 51.4 | 166.7 | 247.6 | 341.1 | 453.7 | 458.5 | 14.49 | 27.81 | 19.27 | 14.71 | 11.12 | 4.916 | 0
3.5 | 0.916 | 920 | 3.434 | 2.494 | 718.6 | 749.4 | 696.4 | 640.4 | 466.3 | 65.9 | 82.01 | 74.09 | 56.79 | 51.01 | 166.6 | 247.6 | 341.1 | 453.7 | 458.4 | 14.22 | 27.96 | 19.15 | 14.57 | 10.9 | 4.566 | 0
3.5 | 0.916 | 920 | 3.435 | 2.496 | 717.9 | 750.7 | 697.5 | 640.4 | 466.2 | 65.83 | 82.11 | 74 | 56.79 | 50.98 | 166.5 | 247.5 | 341 | 453.6 | 458.8 | 14.13 | 27.69 | 19.09 | 14.47 | 10.89 | 4.751 | 0
3.5 | 0.916 | 920 | 3.436 | 2.486 | 721.3 | 750.3 | 697.9 | 640.8 | 466.3 | 65.66 | 82.13 | 74.01 | 56.75 | 50.79 | 166.5 | 247.5 | 341 | 453.7 | 458.3 | 14.15 | 27.63 | 19.11 | 14.55 | 10.91 | 4.717 | 0
3.5 | 0.916 | 920 | 3.435 | 2.483 | 722.7 | 751 | 695.9 | 639.9 | 466.6 | 65.67 | 82.06 | 74.15 | 56.78 | 50.65 | 166.5 | 247.5 | 341.2 | 453.7 | 458.5 | 14.2 | 27.9 | 19.21 | 14.68 | 10.92 | 4.656 | 0
3.5 | 0.916 | 920 | 3.436 | 2.488 | 722.3 | 748.2 | 694.2 | 638 | 465.1 | 65.78 | 82.01 | 74.02 | 56.86 | 50.65 | 166.3 | 247.6 | 341.2 | 453.7 | 458.5 | 14.24 | 27.94 | 19.15 | 14.73 | 10.93 | 4.832 | 0
3.5 | 0.916 | 920 | 3.436 | 2.488 | 721 | 748.9 | 694.7 | 638.3 | 460.2 | 65.85 | 82.16 | 74.09 | 56.8 | 50.55 | 166.3 | 247.6 | 341.1 | 453.6 | 458.6 | 14.28 | 27.49 | 19.1 | 14.72 | 10.85 | 4.584 | 0
3.5 | 0.916 | 920 | 3.434 | 2.491 | 720.1 | 749.2 | 695.6 | 638.2 | 464.2 | 65.84 | 82.2 | 74.12 | 56.7 | 50.67 | 166.4 | 247.5 | 341.1 | 453.6 | 458.6 | 14.28 | 27.76 | 19.13 | 14.65 | 10.83 | 4.875 | 0
3.5 | 0.916 | 920 | 3.435 | 2.497 | 720.1 | 749.6 | 695.3 | 637.5 | 466.3 | 65.61 | 82.03 | 74.05 | 56.75 | 50.72 | 166.4 | 247.7 | 341 | 453.6 | 458.4 | 14.23 | 27.99 | 19.13 | 14.64 | 10.78 | 4.527 | 0
3.5 | 0.916 | 920 | 3.436 | 2.493 | 721.2 | 749.3 | 698.3 | 637.9 | 466.1 | 65.73 | 82.15 | 74.01 | 56.78 | 50.99 | 166.3 | 247.6 | 340.9 | 453.6 | 458.7 | 14.21 | 27.82 | 19.14 | 14.71 | 10.86 | 4.813 | 0
3.5 | 0.916 | 920 | 3.438 | 2.489 | 721.4 | 750.4 | 697.3 | 642.3 | 467.2 | 65.94 | 82.15 | 74.16 | 56.81 | 50.77 | 166.4 | 247.4 | 341 | 453.6 | 458.4 | 14.19 | 27.69 | 19.13 | 14.55 | 10.84 | 4.564 | 0
3.5 | 0.916 | 920 | 3.442 | 2.488 | 719.1 | 749.6 | 693.9 | 643.9 | 467.3 | 65.87 | 82.09 | 74.05 | 56.85 | 50.91 | 166.5 | 247.5 | 341 | 453.5 | 458.6 | 14.21 | 27.88 | 19.14 | 14.38 | 11.04 | 4.743 | 0
3.5 | 0.916 | 920 | 3.439 | 2.493 | 722.8 | 747.1 | 693 | 642.7 | 467.5 | 65.75 | 82.08 | 74.09 | 56.93 | 50.71 | 166.4 | 247.5 | 341 | 453.5 | 458.4 | 14.28 | 27.9 | 19.08 | 14.32 | 10.97 | 4.579 | 0
3.5 | 0.916 | 920 | 3.434 | 2.489 | 721.1 | 748.1 | 695.2 | 643.3 | 465.8 | 65.72 | 82.18 | 74.05 | 56.93 | 50.51 | 166.3 | 247.4 | 340.9 | 453.5 | 458.7 | 14.33 | 27.64 | 19.08 | 14.32 | 11.01 | 4.716 | 0
3.5 | 0.916 | 920 | 3.436 | 2.486 | 719.6 | 749.4 | 696.4 | 644.1 | 467.7 | 65.68 | 82.07 | 73.99 | 56.99 | 50.58 | 166.4 | 247.3 | 340.9 | 453.6 | 458.4 | 14.27 | 27.88 | 19.16 | 14.39 | 11.01 | 4.618 | 0
3.5 | 0.916 | 920 | 3.44 | 2.494 | 719.3 | 750.2 | 696.2 | 643.4 | 468.4 | 65.66 | 82.07 | 74.08 | 57.1 | 50.44 | 166.4 | 247.5 | 340.9 | 453.6 | 458.6 | 14.23 | 27.82 | 19.13 | 14.46 | 10.99 | 4.683 | 0
3.5 | 0.916 | 920 | 3.44 | 2.49 | 720.6 | 748.4 | 695 | 641.6 | 466.5 | 65.66 | 82.19 | 74.13 | 56.94 | 50.44 | 166.3 | 247.4 | 340.8 | 453.5 | 458.4 | 14.25 | 27.58 | 19.09 | 14.51 | 10.89 | 4.638 | 0
3.5 | 0.916 | 920 | 3.439 | 2.489 | 720.7 | 750.2 | 695.6 | 640.6 | 461.9 | 65.89 | 82.03 | 74.17 | 56.9 | 50.11 | 166.3 | 247.3 | 340.9 | 453.5 | 458.6 | 14.31 | 27.67 | 19.11 | 14.51 | 10.88 | 4.714 | 0
3.5 | 0.916 | 920 | 3.439 | 2.489 | 719.9 | 749.9 | 695.3 | 640.2 | 463.8 | 65.81 | 81.97 | 73.95 | 56.92 | 50.41 | 166.3 | 247.4 | 340.9 | 453.5 | 458.3 | 14.3 | 27.89 | 19.06 | 14.47 | 10.86 | 4.649 | 0
3.5 | 0.916 | 920 | 3.438 | 2.493 | 720.1 | 750 | 696.2 | 639.4 | 465.3 | 65.71 | 82.17 | 74.12 | 56.91 | 50.04 | 166.3 | 247.4 | 340.9 | 453.5 | 458.5 | 14.23 | 27.7 | 19.15 | 14.54 | 10.88 | 4.708 | 0
3.5 | 0.916 | 920 | 3.435 | 2.492 | 721.1 | 750 | 697.8 | 640.2 | 465 | 65.66 | 82.13 | 74.2 | 56.89 | 49.83 | 166.3 | 247.4 | 340.9 | 453.4 | 458.5 | 14.24 | 27.66 | 19.22 | 14.55 | 10.97 | 4.603 | 0
3.5 | 0.916 | 920 | 3.435 | 2.489 | 721 | 751.5 | 697 | 640.6 | 463.4 | 65.7 | 82.07 | 74.34 | 56.88 | 49.42 | 166.2 | 247.4 | 340.9 | 453.3 | 458.6 | 14.27 | 27.9 | 19.12 | 14.5 | 11.14 | 4.732 | 0
3.5 | 0.916 | 920 | 3.435 | 2.489 | 723 | 748.1 | 695.2 | 639.7 | 465.5 | 65.72 | 82.07 | 74.18 | 56.9 | 49.36 | 166.2 | 247.4 | 340.8 | 453.4 | 458.4 | 14.22 | 27.83 | 19.11 | 14.53 | 11.16 | 4.566 | 0
3.5 | 0.916 | 920 | 3.439 | 2.49 | 720.9 | 748 | 695.2 | 640.4 | 463.8 | 65.75 | 82.15 | 74.2 | 56.81 | 48.9 | 166.3 | 247.3 | 340.8 | 453.5 | 458.6 | 14.36 | 27.69 | 19.14 | 14.51 | 11.22 | 4.753 | 0
3.5 | 0.916 | 920 | 3.437 | 2.495 | 721.4 | 751.9 | 695.8 | 640.9 | 466.6 | 65.81 | 82.15 | 73.98 | 56.86 | 48.63 | 166.3 | 247.3 | 340.6 | 453.6 | 458.5 | 14.33 | 27.99 | 19.13 | 14.47 | 11.15 | 4.564 | 0
3.5 | 0.916 | 920 | 3.437 | 2.493 | 723.2 | 749.3 | 697.6 | 641.2 | 468.8 | 65.85 | 81.95 | 74.09 | 56.92 | 48.54 | 166.2 | 247.3 | 340.5 | 453.5 | 458.5 | 14.23 | 28.09 | 19.17 | 14.54 | 11.06 | 4.724 | 0
3.5 | 0.916 | 920 | 3.438 | 2.493 | 721.7 | 752 | 699.4 | 641.4 | 468.6 | 65.84 | 82.12 | 74.06 | 56.81 | 48.5 | 166.2 | 247.2 | 340.6 | 453.5 | 458.4 | 14.21 | 27.57 | 19.2 | 14.63 | 11.02 | 4.542 | 0
3.5 | 0.916 | 920 | 3.435 | 2.492 | 722.9 | 749.7 | 697.1 | 640.9 | 465.2 | 65.72 | 82.11 | 74.08 | 56.83 | 48.81 | 166.3 | 247.2 | 340.6 | 453.5 | 458.6 | 14.29 | 27.85 | 19.18 | 14.67 | 11 | 4.807 | 0
3.5 | 0.916 | 920 | 3.434 | 2.49 | 723.2 | 750.9 | 695.5 | 639.7 | 465.1 | 65.69 | 82.05 | 74.09 | 56.91 | 48.63 | 166.3 | 247.2 | 340.5 | 453.6 | 458.6 | 14.35 | 28.02 | 19.01 | 14.66 | 10.91 | 4.65 | 0
3.5 | 0.916 | 920 | 3.438 | 2.496 | 722.7 | 750.7 | 694.9 | 639.1 | 465.4 | 65.92 | 82.06 | 74.22 | 56.84 | 48.88 | 166.1 | 247.2 | 340.5 | 453.6 | 458.4 | 14.27 | 27.76 | 19.11 | 14.69 | 10.86 | 4.766 | 0
3.5 | 0.916 | 920 | 3.437 | 2.493 | 724 | 750.6 | 696 | 639 | 463.5 | 65.8 | 82.17 | 74.05 | 56.66 | 48.7 | 166.1 | 247.1 | 340.4 | 453.5 | 458.6 | 14.19 | 27.63 | 19.2 | 14.79 | 10.86 | 4.738 | 0
3.5 | 0.916 | 920 | 3.439 | 2.493 | 723.8 | 751.9 | 697.2 | 638.9 | 464.9 | 65.64 | 82 | 74.28 | 56.74 | 48.46 | 166.2 | 247.1 | 340.3 | 453.5 | 458.5 | 14.26 | 27.98 | 19.21 | 14.78 | 10.9 | 4.734 | 0
3.5 | 0.916 | 920 | 3.436 | 2.501 | 724.2 | 749.2 | 698.9 | 639.7 | 465.2 | 65.83 | 81.97 | 74.19 | 56.81 | 48.55 | 166.1 | 247.1 | 340.3 | 453.5 | 458.5 | 14.21 | 28.02 | 19.17 | 14.73 | 11.05 | 4.768 | 0
3.5 | 0.916 | 920 | 3.43 | 2.489 | 725.9 | 749.9 | 698.2 | 639.6 | 462.9 | 65.95 | 82.22 | 74.01 | 56.84 | 48.52 | 166.1 | 247.1 | 340.3 | 453.6 | 458.4 | 14.18 | 27.74 | 19.17 | 14.65 | 11.12 | 4.581 | 0
3.5 | 0.916 | 920 | 3.437 | 2.489 | 721.1 | 750.7 | 696.8 | 640.1 | 463.9 | 66.02 | 82.11 | 74.09 | 56.87 | 48.45 | 166.1 | 246.9 | 340.2 | 453.5 | 458.6 | 14.41 | 28.01 | 19.06 | 14.6 | 11.22 | 4.727 | 0
3.5 | 0.916 | 920 | 3.445 | 2.499 | 723.3 | 751.5 | 694.6 | 640.3 | 467.8 | 65.85 | 82.01 | 74.16 | 56.84 | 48.19 | 166.1 | 247 | 340.1 | 453.5 | 458.6 | 14.57 | 28.15 | 19.16 | 14.65 | 11.24 | 4.6 | 0
3.5 | 0.916 | 920 | 3.443 | 2.498 | 728.1 | 750.3 | 696.8 | 640.6 | 467.5 | 66.02 | 82.16 | 74.13 | 56.8 | 48.26 | 166 | 246.9 | 340.1 | 453.5 | 458.5 | 14.6 | 27.94 | 19.28 | 14.74 | 11.16 | 4.683 | 0
3.5 | 0.916 | 920 | 3.438 | 2.491 | 727.7 | 751.9 | 697.4 | 641.6 | 466.6 | 65.86 | 82.02 | 74.1 | 56.78 | 47.76 | 166 | 246.7 | 340 | 453.6 | 458.6 | 14.62 | 27.94 | 19.26 | 14.75 | 11.1 | 4.687 | 0
3.5 | 0.916 | 920 | 3.438 | 2.493 | 723.2 | 751.8 | 697.5 | 641.3 | 465.2 | 65.86 | 82.04 | 74.12 | 56.86 | 47.71 | 166 | 246.8 | 340 | 453.8 | 458.5 | 14.76 | 28.06 | 19.16 | 14.71 | 11 | 4.606 | 0
3.5 | 0.916 | 920 | 3.439 | 2.495 | 725.9 | 750.2 | 696.7 | 641.1 | 466.1 | 65.83 | 82.11 | 74.22 | 56.85 | 47.65 | 165.9 | 246.8 | 340.1 | 453.7 | 458.6 | 14.76 | 27.75 | 19.12 | 14.7 | 10.86 | 4.674 | 0
3.5 | 0.916 | 920 | 3.439 | 2.493 | 725.8 | 750.7 | 697.5 | 640.8 | 467.4 | 65.98 | 82.05 | 74.01 | 56.76 | 47.49 | 165.9 | 246.8 | 340.1 | 453.6 | 458.4 | 14.66 | 27.57 | 19.01 | 14.69 | 10.74 | 4.556 | 0
3.5 | 0.916 | 920 | 3.432 | 2.489 | 725.5 | 751.1 | 696 | 640 | 467.4 | 66.06 | 81.95 | 74.21 | 56.74 | 47.17 | 165.9 | 246.8 | 340.1 | 453.6 | 458.5 | 14.52 | 27.85 | 19.04 | 14.74 | 10.76 | 4.649 | 0
3.5 | 0.916 | 920 | 3.432 | 2.494 | 722.1 | 750.6 | 696.5 | 639.4 | 465.6 | 65.97 | 81.98 | 74.24 | 56.74 | 46.9 | 165.8 | 246.9 | 340.1 | 453.6 | 458.6 | 14.52 | 27.63 | 19.05 | 14.75 | 10.87 | 4.649 | 0
3.5 | 0.916 | 920 | 3.435 | 2.493 | 723 | 750.7 | 696.1 | 639 | 467.5 | 65.87 | 82.18 | 74.07 | 56.79 | 46.94 | 165.8 | 246.9 | 340 | 453.7 | 458.5 | 14.32 | 27.38 | 19.04 | 14.69 | 10.93 | 4.497 | 0
3.5 | 0.916 | 920 | 3.432 | 2.488 | 725.4 | 751.4 | 697.2 | 639.1 | 465.4 | 65.97 | 82.01 | 74.08 | 56.88 | 46.96 | 165.9 | 246.7 | 340 | 453.6 | 458.5 | 14.25 | 27.62 | 18.93 | 14.59 | 11.02 | 4.6 | 0
3.5 | 0.916 | 920 | 3.431 | 2.489 | 725.2 | 750.5 | 695.6 | 639.2 | 465.9 | 65.91 | 82.01 | 74.16 | 56.87 | 47.03 | 165.9 | 246.8 | 339.9 | 453.5 | 458.6 | 14.33 | 27.75 | 19.03 | 14.52 | 11.06 | 4.623 | 0
3.5 | 0.916 | 920 | 3.436 | 2.497 | 723.7 | 751.1 | 696.4 | 639.7 | 467.2 | 65.91 | 82.11 | 73.97 | 56.89 | 47.02 | 165.8 | 246.8 | 339.9 | 453.5 | 458.5 | 14.39 | 27.46 | 19.06 | 14.58 | 11.11 | 4.542 | 0
3.5 | 0.916 | 920 | 3.435 | 2.486 | 725.1 | 751.5 | 696.4 | 640.3 | 466.9 | 65.86 | 82.07 | 74.28 | 56.9 | 47.14 | 165.8 | 246.7 | 339.9 | 453.6 | 458.4 | 14.33 | 27.69 | 19.04 | 14.66 | 11.18 | 4.596 | 0
3.5 | 0.916 | 920 | 3.435 | 2.494 | 727.9 | 751.3 | 696.2 | 640.5 | 467 | 65.96 | 82.01 | 74.31 | 56.91 | 47.14 | 165.9 | 246.7 | 339.8 | 453.6 | 458.5 | 14.26 | 28.05 | 19.11 | 14.7 | 11.11 | 4.584 | 0
3.5 | 0.916 | 920 | 3.437 | 2.495 | 726.7 | 750.5 | 695.3 | 640.3 | 464.4 | 65.69 | 82.14 | 74.13 | 56.78 | 47.14 | 165.8 | 246.7 | 339.9 | 453.6 | 458.6 | 14.31 | 27.65 | 19.12 | 14.63 | 11.03 | 4.533 | 0
3.5 | 0.916 | 920 | 3.438 | 2.492 | 728 | 749.9 | 696.3 | 639.1 | 465.7 | 65.91 | 82.12 | 73.91 | 56.72 | 47.3 | 165.8 | 246.6 | 339.8 | 453.6 | 458.6 | 14.37 | 27.54 | 18.98 | 14.62 | 10.98 | 4.613 | 0
3.5 | 0.916 | 920 | 3.437 | 2.492 | 726.2 | 752.1 | 696 | 639.7 | 466 | 65.84 | 82 | 74.08 | 56.82 | 47.23 | 165.8 | 246.6 | 339.7 | 453.6 | 458.6 | 14.36 | 27.78 | 19.06 | 14.72 | 10.88 | 4.574 | 0
3.5 | 0.916 | 920 | 3.43 | 2.493 | 729.5 | 748.1 | 697.4 | 639.7 | 466 | 66.03 | 82.07 | 74.11 | 56.86 | 47.26 | 165.8 | 246.7 | 339.7 | 453.8 | 463.8 | 14.26 | 27.89 | 19.17 | 14.8 | 10.95 | 4.451 | 0
3.5 | 0.916 | 920 | 3.431 | 2.494 | 724.5 | 749.5 | 695.9 | 639.5 | 464.8 | 66.1 | 82.13 | 74.05 | 56.83 | 47.16 | 165.8 | 246.6 | 339.6 | 455.7 | 474.2 | 14.33 | 27.54 | 19.11 | 14.77 | 10.87 | 4.519 | 0
3.5 | 0.916 | 920 | 3.432 | 2.494 | 723.9 | 750.3 | 693.2 | 640.2 | 467.7 | 65.94 | 82.12 | 74.03 | 56.82 | 47.11 | 165.8 | 246.5 | 339.5 | 458.2 | 483.8 | 14.35 | 27.54 | 19.03 | 14.7 | 10.98 | 4.491 | 0
3.5 | 0.916 | 920 | 3.434 | 2.493 | 723.5 | 751 | 693.6 | 641.4 | 470.5 | 65.8 | 82.09 | 74.02 | 56.86 | 47.01 | 165.8 | 246.5 | 339.6 | 464.1 | 494.5 | 14.36 | 27.65 | 18.96 | 14.66 | 10.81 | 4.432 | 0
3.5 | 0.916 | 920 | 3.438 | 2.493 | 724.4 | 750.5 | 694 | 639.5 | 463.1 | 65.8 | 82.01 | 74.02 | 56.87 | 47.28 | 165.7 | 246.5 | 339.9 | 472.3 | 504.5 | 14.34 | 27.7 | 18.89 | 14.63 | 10.91 | 4.492 | 0
3.5 | 0.916 | 920 | 3.436 | 2.496 | 725.8 | 749.6 | 693.4 | 637.7 | 467.7 | 65.84 | 81.93 | 74.12 | 56.87 | 47.27 | 165.7 | 246.5 | 341.9 | 483 | 514.5 | 14.32 | 27.73 | 18.95 | 14.48 | 10.94 | 4.609 | 0
3.5 | 0.916 | 920 | 3.43 | 2.494 | 728.3 | 748.8 | 693.5 | 640.8 | 460.1 | 65.98 | 82.03 | 74.08 | 56.82 | 47 | 165.7 | 246.5 | 345 | 493.5 | 525 | 14.32 | 27.61 | 18.99 | 14.28 | 10.91 | 4.432 | 0
3.5 | 0.916 | 920 | 3.429 | 2.49 | 727.9 | 748.4 | 695.1 | 638.7 | 466.1 | 66.03 | 82.12 | 73.69 | 56.74 | 46.99 | 165.7 | 246.5 | 350.4 | 504.2 | 535.4 | 14.32 | 27.52 | 18.98 | 14.31 | 10.77 | 4.428 | 0
3.5 | 0.916 | 920 | 3.429 | 2.49 | 725 | 749.8 | 696.8 | 640 | 463 | 66.01 | 82.16 | 74.4 | 56.74 | 46.97 | 165.8 | 246.5 | 358.8 | 515 | 545.8 | 14.31 | 27.56 | 18.73 | 14.28 | 10.72 | 4.448 | 0
3.5 | 0.916 | 920 | 3.43 | 2.489 | 723.3 | 750.4 | 693.8 | 637.7 | 465.8 | 66.05 | 82.12 | 74.19 | 56.73 | 46.84 | 165.8 | 247.3 | 367.2 | 525.5 | 555.7 | 14.38 | 27.69 | 18.66 | 14.25 | 10.78 | 4.529 | 0
3.5 | 0.916 | 920 | 3.433 | 2.491 | 722.4 | 750.3 | 691.3 | 640.4 | 471.4 | 66.07 | 82.02 | 74.13 | 56.84 | 46.87 | 165.8 | 249 | 375.8 | 536 | 565.9 | 14.44 | 27.9 | 18.77 | 14.18 | 10.67 | 4.475 | 0
3.5 | 0.916 | 920 | 3.438 | 2.492 | 723.8 | 747.7 | 693.5 | 640.7 | 464.8 | 65.95 | 81.96 | 73.87 | 56.8 | 46.66 | 165.6 | 253.3 | 384.3 | 546.7 | 576 | 14.42 | 27.84 | 18.64 | 14.08 | 10.66 | 4.283 | 0
3.5 | 0.916 | 920 | 3.431 | 2.494 | 726.8 | 749.9 | 693.7 | 640.4 | 462.1 | 66.02 | 82.08 | 73.83 | 56.88 | 46.73 | 165.6 | 259.1 | 392.7 | 557.5 | 586.5 | 14.32 | 27.66 | 18.48 | 14.05 | 10.64 | 4.293 | 0
3.5 | 0.916 | 920 | 3.425 | 2.489 | 730.9 | 746.3 | 693.8 | 641.3 | 465.5 | 66.23 | 82.46 | 73.99 | 56.74 | 46.66 | 165.6 | 265.7 | 401.1 | 568.2 | 596.7 | 14.17 | 27.38 | 18.37 | 13.8 | 10.44 | 4.349 | 0
3.5 | 0.916 | 920 | 3.428 | 2.488 | 726 | 748.9 | 691.3 | 638.7 | 460.6 | 65.91 | 82.06 | 74.17 | 56.59 | 46.54 | 165.7 | 272.3 | 409.6 | 578.8 | 607 | 14.26 | 27.37 | 18.36 | 13.73 | 10.47 | 4.39 | 0
3.5 | 0.916 | 920 | 3.434 | 2.491 | 722.9 | 748.1 | 695.1 | 639.3 | 460.7 | 65.79 | 82.18 | 74.2 | 56.89 | 46.66 | 166.4 | 278.9 | 418.1 | 589.3 | 616.7 | 14.36 | 27.16 | 18.27 | 13.71 | 10.44 | 4.483 | 0
3.5 | 0.916 | 920 | 3.438 | 2.493 | 721.9 | 749.3 | 692.4 | 642.8 | 465.1 | 65.86 | 82.11 | 73.74 | 56.88 | 46.19 | 167.5 | 285.4 | 426.2 | 599.9 | 624 | 14.47 | 27.07 | 18.18 | 13.59 | 10.28 | 4.489 | 0
3.5 | 0.916 | 920 | 3.435 | 2.492 | 730.2 | 749.1 | 692.6 | 641.6 | 464.1 | 66.46 | 82.05 | 74.05 | 56.7 | 46.19 | 170.7 | 291.9 | 434.7 | 609.8 | 626.9 | 14.43 | 27.11 | 18.24 | 13.58 | 10.26 | 4.455 | 0
3.5 | 0.916 | 920 | 3.437 | 2.488 | 726.2 | 745.7 | 691.2 | 639.2 | 462.3 | 65.79 | 82.09 | 74.07 | 56.97 | 46.14 | 175.1 | 298.2 | 442.5 | 617 | 626.8 | 14.7 | 27.12 | 18.26 | 13.55 | 10.21 | 4.37 | 0
3.5 | 0.916 | 920 | 3.439 | 2.488 | 728.2 | 747.2 | 688.8 | 639.9 | 465 | 66.06 | 82.2 | 74.02 | 56.99 | 46.21 | 180 | 304.5 | 450.5 | 620.1 | 626.4 | 14.68 | 27.05 | 18.25 | 13.41 | 10.25 | 4.324 | 0
3.5 | 0.916 | 920 | 3.437 | 2.492 | 729.6 | 749.9 | 688.7 | 640.3 | 462.6 | 65.75 | 82.05 | 73.77 | 56.64 | 46.33 | 184.7 | 310.6 | 457.8 | 620.3 | 626.5 | 14.76 | 26.98 | 18.01 | 13.3 | 10.1 | 4.324 | 0
3.5 | 0.916 | 920 | 3.438 | 2.498 | 729.6 | 748.2 | 688 | 634.3 | 460.5 | 66.32 | 82.09 | 74.07 | 56.9 | 46.21 | 189.1 | 316.7 | 463.1 | 620.5 | 626.7 | 14.74 | 26.85 | 17.96 | 13.3 | 10.02 | 4.361 | 0
3.5 | 0.916 | 920 | 3.434 | 2.493 | 727.9 | 748.6 | 688.8 | 636.7 | 461.1 | 65.84 | 82.03 | 73.64 | 56.97 | 46.78 | 193.6 | 322.7 | 465 | 620.7 | 627 | 14.89 | 26.75 | 18 | 13.27 | 10.03 | 4.427 | 0
3.5 | 0.916 | 920 | 3.44 | 2.489 | 730.9 | 747.1 | 689.1 | 641 | 461.4 | 65.84 | 81.94 | 74 | 56.79 | 46.64 | 198.1 | 328.3 | 465 | 620.9 | 627 | 14.72 | 26.78 | 17.99 | 13.26 | 10 | 4.556 | 0
3.5 | 0.916 | 920 | 3.437 | 2.491 | 731.9 | 748 | 689 | 639.5 | 462.9 | 66.16 | 82.04 | 73.65 | 56.48 | 46.33 | 202.1 | 333.3 | 465 | 620.8 | 627 | 14.86 | 26.8 | 18.1 | 13.3 | 9.998 | 4.582 | 0
3.5 | 0.916 | 920 | 3.424 | 2.495 | 734.1 | 748.3 | 686.7 | 638.3 | 458.9 | 66.21 | 82.07 | 73.57 | 56.88 | 46.66 | 206.3 | 336.3 | 465 | 620.9 | 626.7 | 14.79 | 26.67 | 18.03 | 13.36 | 9.977 | 4.561 | 0
3.5 | 0.916 | 920 | 3.428 | 2.487 | 732.9 | 747.1 | 686.6 | 642 | 464.9 | 66.01 | 82.02 | 73.84 | 56.65 | 46.38 | 210.3 | 337.3 | 465 | 620.6 | 626.5 | 14.88 | 26.46 | 18.09 | 13.26 | 9.963 | 4.408 | 0
3.5 | 0.916 | 920 | 3.432 | 2.494 | 730.8 | 746.9 | 686.8 | 638.6 | 461 | 66.19 | 82.18 | 73.67 | 56.85 | 47.11 | 214.3 | 337.4 | 465 | 620.4 | 626.3 | 14.97 | 26.35 | 18.03 | 13.21 | 10.03 | 4.331 | 0
3.5 | 0.916 | 920 | 3.438 | 2.495 | 729.4 | 745.9 | 687.4 | 636.9 | 461.3 | 66.24 | 82.15 | 73.87 | 56.71 | 46.81 | 218.2 | 337.6 | 465.2 | 620.3 | 626.6 | 15.01 | 26.31 | 17.92 | 13.1 | 10 | 4.328 | 0
3.5 | 0.916 | 920 | 3.425 | 2.491 | 733.3 | 744.9 | 686.9 | 637.9 | 463.9 | 66.06 | 82.06 | 73.93 | 56.81 | 47.07 | 222 | 337.6 | 465 | 620.5 | 626.9 | 14.96 | 26.39 | 18 | 13.17 | 9.994 | 4.431 | 0
3.5 | 0.916 | 920 | 3.429 | 2.493 | 731 | 745.9 | 686.8 | 641.7 | 462.3 | 65.85 | 82 | 73.64 | 56.72 | 46.92 | 224.9 | 337.4 | 465.1 | 620.7 | 627 | 15.07 | 26.43 | 18.03 | 13.11 | 10 | 4.532 | 0
3.5 | 0.916 | 920 | 3.429 | 2.495 | 732.3 | 746.5 | 687.1 | 637.4 | 459.4 | 66.3 | 81.99 | 73.71 | 56.75 | 46.67 | 226.7 | 337.4 | 465 | 620.6 | 627 | 14.92 | 26.32 | 18.14 | 13.17 | 10.01 | 4.602 | 0
3.5 | 0.916 | 920 | 3.434 | 2.491 | 732.8 | 746.6 | 687.1 | 637.3 | 461.4 | 66.29 | 82.02 | 73.67 | 56.64 | 47.07 | 226.8 | 337.5 | 465.1 | 620.7 | 626.7 | 14.88 | 26.13 | 18.05 | 13.28 | 10.02 | 4.635 | 0
3.5 | 0.916 | 920 | 3.437 | 2.493 | 737.1 | 744.9 | 687.1 | 640.9 | 463.7 | 66.27 | 82.04 | 73.63 | 56.66 | 46.75 | 226.8 | 337.6 | 465.2 | 620.7 | 626.4 | 14.75 | 26.24 | 18.2 | 13.3 | 10.01 | 4.519 | 0
3.5 | 0.916 | 920 | 3.439 | 2.49 | 736.2 | 744.6 | 688.4 | 640.1 | 466 | 65.89 | 82.01 | 73.6 | 56.53 | 47.37 | 226.7 | 337.5 | 465.3 | 620.5 | 626.4 | 14.79 | 26.42 | 18.14 | 13.26 | 9.987 | 4.423 | 0
3.5 | 0.916 | 920 | 3.44 | 2.491 | 740.3 | 744.6 | 689.6 | 637.1 | 458 | 66.18 | 81.99 | 73.53 | 56.83 | 47.06 | 226.8 | 337.5 | 465.2 | 620.2 | 626.5 | 14.65 | 26.51 | 18.14 | 13.29 | 9.977 | 4.392 | 0
3.5 | 0.916 | 920 | 3.436 | 2.494 | 739.5 | 744.5 | 689.4 | 638.8 | 468.8 | 66.37 | 82.05 | 73.59 | 56.7 | 47.08 | 226.7 | 337.6 | 465 | 620.1 | 626.8 | 14.72 | 26.64 | 18.08 | 13.25 | 10.06 | 4.442 | 0
3.5 | 0.916 | 920 | 3.437 | 2.5 | 740.8 | 744.7 | 687 | 639.2 | 458.9 | 66.48 | 82.09 | 73.6 | 56.57 | 47.13 | 226.9 | 337.6 | 465.1 | 620.3 | 627.1 | 14.74 | 26.67 | 18.13 | 13.22 | 10.14 | 4.477 | 0
3.5 | 0.916 | 920 | 3.44 | 2.492 | 738.8 | 745.6 | 685.6 | 636.5 | 461.7 | 66.4 | 81.97 | 73.88 | 56.59 | 46.63 | 226.9 | 337.5 | 465.2 | 620.5 | 627 | 14.79 | 26.51 | 18.2 | 13.3 | 10.17 | 4.545 | 0
3.5 | 0.916 | 920 | 3.441 | 2.488 | 742.2 | 745.6 | 683.8 | 636.4 | 456.3 | 66.42 | 82.09 | 73.61 | 56.97 | 47.22 | 227 | 337.5 | 465.2 | 620.6 | 626.7 | 14.7 | 26.49 | 18.25 | 13.42 | 10.22 | 4.616 | 0
3.5 | 0.916 | 920 | 3.443 | 2.492 | 739.1 | 745.5 | 686.3 | 642.1 | 466.2 | 66.17 | 82.19 | 73.84 | 56.74 | 46.87 | 226.8 | 337.6 | 465.2 | 620.7 | 626.4 | 14.7 | 26.56 | 18.25 | 13.37 | 10.19 | 4.586 | 0
3.5 | 0.916 | 920 | 3.439 | 2.496 | 742.4 | 743.3 | 687.2 | 638.6 | 465.3 | 66.46 | 82.17 | 73.56 | 56.46 | 47.37 | 226.7 | 337.7 | 465.1 | 620.6 | 626.4 | 14.6 | 26.75 | 18.33 | 13.3 | 10.21 | 4.446 | 0
3.5 | 0.916 | 920 | 3.435 | 2.496 | 741.4 | 743.4 | 688.2 | 635.8 | 460.2 | 66.5 | 82 | 73.74 | 56.74 | 46.61 | 226.8 | 337.7 | 464.9 | 620.5 | 626.5 | 14.71 | 26.82 | 18.33 | 13.43 | 10.13 | 4.409 | 0
3.5 | 0.916 | 920 | 3.423 | 2.499 | 742.7 | 745.1 | 684 | 636.9 | 468.4 | 66.68 | 81.93 | 73.66 | 56.73 | 47.11 | 226.9 | 337.5 | 464.7 | 620.2 | 626.8 | 14.73 | 26.72 | 18.4 | 13.39 | 10.09 | 4.435 | 0
3.5 | 0.916 | 920 | 3.421 | 2.497 | 736 | 744 | 685.2 | 638.4 | 459.4 | 66.1 | 82.08 | 73.52 | 56.45 | 46.95 | 227 | 337.4 | 464.9 | 620.2 | 627.1 | 14.81 | 26.52 | 18.32 | 13.28 | 10.12 | 4.473 | 0
3.5 | 0.916 | 920 | 3.425 | 2.492 | 734.8 | 743.3 | 680.9 | 634.3 | 462 | 66.38 | 82.18 | 73.63 | 56.39 | 46.6 | 226.9 | 337.5 | 465 | 620.3 | 627 | 14.76 | 26.41 | 18.38 | 13.38 | 10.14 | 4.537 | 0
3.5 | 0.916 | 920 | 3.432 | 2.493 | 733.1 | 743.5 | 683.6 | 635.5 | 457 | 66.46 | 82.14 | 73.68 | 56.72 | 47.04 | 226.9 | 337.5 | 465.1 | 620.5 | 626.8 | 14.82 | 26.5 | 18.32 | 13.43 | 10.15 | 4.613 | 0
3.5 | 0.916 | 920 | 3.43 | 2.494 | 739.2 | 742.8 | 684.2 | 640.9 | 469.4 | 66.77 | 82.08 | 73.5 | 56.7 | 46.81 | 226.8 | 337.5 | 465.1 | 620.7 | 626.4 | 14.76 | 26.71 | 18.25 | 13.43 | 10.14 | 4.51 | 0
3.5 | 0.916 | 920 | 3.425 | 2.491 | 738.6 | 743.6 | 686.3 | 638.7 | 460 | 66.43 | 82 | 73.66 | 56.7 | 47.13 | 226.8 | 337.4 | 464.9 | 620.6 | 626.5 | 14.73 | 26.8 | 18.24 | 13.39 | 10.11 | 4.38 | 0
3.5 | 0.916 | 920 | 3.428 | 2.498 | 737.4 | 744.6 | 684.8 | 635.8 | 461.3 | 66.43 | 82 | 73.26 | 56.51 | 46.65 | 226.8 | 337.4 | 464.8 | 620.7 | 626.5 | 14.72 | 26.84 | 18.28 | 13.45 | 10.09 | 4.348 | 0
3.5 | 0.916 | 920 | 3.425 | 2.496 | 733.5 | 745.9 | 682.6 | 637.8 | 462.7 | 66.35 | 81.99 | 73.67 | 56.63 | 46.97 | 226.9 | 337.5 | 464.7 | 620.5 | 626.9 | 14.77 | 26.64 | 18.31 | 13.35 | 10.08 | 4.404 | 0
3.5 | 0.916 | 920 | 3.435 | 2.494 | 736.7 | 744.9 | 682.4 | 637.7 | 460.7 | 66.58 | 81.99 | 73.76 | 56.67 | 47.11 | 226.8 | 337.4 | 465.1 | 620.3 | 627 | 14.72 | 26.4 | 18.24 | 13.23 | 10.07 | 4.506 | 0
3.5 | 0.916 | 920 | 3.433 | 2.486 | 743.4 | 744.5 | 687.2 | 637.4 | 461.2 | 66.47 | 82.08 | 73.31 | 56.75 | 47.04 | 226.6 | 337.4 | 465.4 | 620.3 | 626.7 | 14.59 | 26.77 | 18.38 | 13.4 | 10.1 | 4.611 | 0
3.5 | 0.916 | 920 | 3.426 | 2.488 | 743.4 | 745.6 | 689.6 | 637.8 | 466.2 | 66.22 | 82.02 | 73.72 | 56.75 | 47.01 | 226.7 | 337.6 | 465.3 | 620.5 | 626.3 | 14.61 | 26.93 | 18.45 | 13.45 | 10.04 | 4.486 | 0
3.5 | 0.916 | 920 | 3.425 | 2.492 | 739.3 | 747.1 | 688.8 | 637.8 | 464.1 | 66.49 | 81.96 | 73.33 | 56.74 | 47 | 226.8 | 337.7 | 465 | 620.7 | 626.5 | 14.7 | 26.85 | 18.55 | 13.49 | 10.06 | 4.404 | 0
3.5 | 0.916 | 920 | 3.431 | 2.491 | 734.1 | 747.4 | 687.3 | 636.1 | 462.2 | 66.27 | 82.02 | 73.4 | 56.62 | 46.96 | 226.8 | 337.6 | 465.1 | 620.6 | 626.7 | 14.75 | 26.7 | 18.4 | 13.54 | 10.08 | 4.391 | 0
3.5 | 0.916 | 920 | 3.432 | 2.491 | 739 | 744.4 | 686.4 | 638.9 | 464 | 66.79 | 81.98 | 73.51 | 56.58 | 47.06 | 226.8 | 337.5 | 465.3 | 620.7 | 627 | 14.69 | 26.63 | 18.29 | 13.44 | 10.15 | 4.463 | 0
3.5 | 0.916 | 920 | 3.436 | 2.489 | 737.9 | 744.3 | 685.6 | 638.4 | 463.6 | 66.69 | 82.07 | 73.63 | 56.51 | 47.31 | 226.8 | 337.6 | 465.4 | 620.6 | 627 | 14.73 | 26.61 | 18.21 | 13.39 | 10.08 | 4.554 | 0
3.5 | 0.916 | 920 | 3.439 | 2.494 | 740.8 | 744.7 | 686.2 | 635.3 | 460.5 | 66.53 | 82.04 | 73.73 | 56.86 | 46.83 | 226.8 | 337.8 | 465.5 | 620.3 | 626.8 | 14.82 | 26.76 | 18.27 | 13.43 | 10.13 | 4.534 | 0
3.5 | 0.916 | 920 | 3.437 | 2.494 | 743.5 | 744.6 | 689.1 | 637.7 | 464.5 | 66.18 | 81.98 | 73.58 | 56.81 | 47.5 | 226.8 | 337.8 | 465.1 | 620.1 | 626.5 | 14.64 | 26.89 | 18.17 | 13.37 | 10.15 | 4.474 | 0
3.5 | 0.916 | 920 | 3.445 | 2.497 | 744.5 | 745.4 | 688.2 | 640.9 | 463 | 66.53 | 81.93 | 73.54 | 56.54 | 47.47 | 226.8 | 337.7 | 464.9 | 620.4 | 626.4 | 14.68 | 26.88 | 18.27 | 13.4 | 10.13 | 4.355 | 0
3.5 | 0.916 | 920 | 3.442 | 2.5 | 739.9 | 745.8 | 688.8 | 636.1 | 464.7 | 66.65 | 81.89 | 73.51 | 56.69 | 47.22 | 226.9 | 337.6 | 464.7 | 620.4 | 626.5 | 14.79 | 26.84 | 18.38 | 13.44 | 10.08 | 4.402 | 0
3.5 | 0.916 | 920 | 3.436 | 2.493 | 740.7 | 745.6 | 685.9 | 636.3 | 460.2 | 66.66 | 81.89 | 73.62 | 56.92 | 47.47 | 227 | 337.5 | 464.7 | 620.6 | 626.8 | 14.8 | 26.73 | 18.32 | 13.53 | 10.1 | 4.482 | 0
3.5 | 0.916 | 920 | 3.439 | 2.488 | 741.5 | 745.2 | 687 | 639.7 | 467 | 66.27 | 81.98 | 73.5 | 56.83 | 47.04 | 226.9 | 337.5 | 465 | 620.6 | 626.9 | 14.76 | 26.65 | 18.32 | 13.45 | 10.05 | 4.578 | 0
3.5 | 0.916 | 920 | 3.438 | 2.494 | 741.9 | 743.4 | 685.8 | 637.3 | 462.3 | 66.47 | 82.06 | 73.66 | 56.47 | 47.85 | 226.9 | 337.5 | 465.2 | 620.8 | 627 | 14.74 | 26.75 | 18.3 | 13.34 | 10 | 4.62 | 0
3.5 | 0.916 | 920 | 3.441 | 2.495 | 741.7 | 744 | 687.1 | 634.3 | 462.3 | 66.68 | 81.96 | 73.57 | 56.5 | 47.12 | 226.9 | 337.4 | 465.3 | 620.8 | 626.8 | 14.8 | 26.79 | 18.29 | 13.42 | 10.1 | 4.483 | 0
3.5 | 0.916 | 920 | 3.442 | 2.496 | 741.2 | 744.8 | 685.7 | 635 | 464.2 | 66.82 | 81.87 | 73.64 | 56.67 | 47.67 | 227 | 337.4 | 464.9 | 620.3 | 626.5 | 14.89 | 26.74 | 18.37 | 13.44 | 10.13 | 4.454 | 0
3.5 | 0.916 | 920 | 3.441 | 2.496 | 740.5 | 746.1 | 687.5 | 641.3 | 464.1 | 66.65 | 82 | 73.39 | 56.66 | 47.54 | 226.9 | 337.4 | 464.7 | 620.2 | 626.5 | 14.71 | 26.75 | 18.41 | 13.5 | 10.06 | 4.448 | 0
3.5 | 0.916 | 920 | 3.438 | 2.495 | 743 | 745 | 686.1 | 636.8 | 463.8 | 66.72 | 82.13 | 73.84 | 56.48 | 47.5 | 227 | 337.4 | 464.6 | 620.3 | 626.7 | 14.6 | 26.76 | 18.51 | 13.5 | 10.18 | 4.538 | 0
3.5 | 0.916 | 920 | 3.435 | 2.49 | 740.8 | 743.5 | 685.5 | 638.1 | 461.2 | 66.39 | 82.03 | 73.52 | 56.77 | 47.73 | 226.8 | 337.3 | 464.7 | 620.4 | 626.8 | 14.65 | 26.84 | 18.47 | 13.58 | 10.18 | 4.633 | 0
3.5 | 0.916 | 920 | 3.432 | 2.494 | 740.7 | 743.6 | 684.1 | 639.9 | 467.6 | 66.56 | 82.1 | 73.89 | 56.91 | 47.37 | 226.8 | 337.3 | 464.8 | 620.7 | 626.8 | 14.79 | 26.89 | 18.43 | 13.45 | 10.1 | 4.596 | 0
3.5 | 0.916 | 920 | 3.431 | 2.495 | 741.3 | 744.2 | 684.3 | 637.3 | 463.7 | 66.68 | 82.08 | 73.47 | 56.71 | 47.86 | 226.7 | 337.4 | 465 | 620.7 | 626.9 | 14.73 | 26.84 | 18.34 | 13.41 | 9.99 | 4.466 | 0
3.5 | 0.916 | 920 | 3.436 | 2.495 | 740.7 | 742.8 | 684.5 | 634.9 | 461.6 | 66.64 | 82 | 73.75 | 56.45 | 47.22 | 226.7 | 337.4 | 465 | 620.6 | 626.8 | 14.79 | 26.85 | 18.27 | 13.46 | 10.02 | 4.401 | 0
3.5 | 0.916 | 920 | 3.436 | 2.495 | 737.2 | 743.6 | 683.3 | 634.9 | 464 | 66.16 | 82.01 | 73.37 | 56.62 | 47.55 | 226.8 | 337.3 | 464.6 | 620.7 | 626.8 | 14.8 | 26.72 | 18.4 | 13.45 | 10.05 | 4.475 | 0
3.5 | 0.916 | 920 | 3.435 | 2.492 | 738.1 | 744.2 | 684 | 638.1 | 462.2 | 66.6 | 82.07 | 73.34 | 56.48 | 47.8 | 226.8 | 337.1 | 464.5 | 620.5 | 626.6 | 14.82 | 26.62 | 18.37 | 13.5 | 10.03 | 4.504 | 0
3.5 | 0.916 | 920 | 3.432 | 2.492 | 740.6 | 743 | 683.4 | 634.5 | 462.5 | 66.46 | 82.05 | 73.56 | 56.62 | 47.43 | 226.8 | 337.1 | 464.4 | 620.2 | 626.5 | 14.71 | 26.67 | 18.49 | 13.54 | 10.1 | 4.593 | 0
3.5 | 0.916 | 920 | 3.433 | 2.495 | 740.9 | 742.6 | 684.4 | 637 | 460.5 | 67.02 | 82.06 | 73.8 | 56.75 | 47.33 | 226.7 | 337.3 | 464.6 | 620.1 | 626.5 | 14.74 | 26.76 | 18.44 | 13.65 | 10.08 | 4.426 | 0
3.5 | 0.916 | 920 | 3.432 | 2.491 | 739.8 | 742.5 | 683.2 | 640.1 | 470.2 | 66.58 | 82.05 | 73.51 | 56.71 | 47.28 | 226.6 | 337.4 | 464.8 | 620.5 | 626.7 | 14.76 | 26.89 | 18.42 | 13.59 | 10.12 | 4.382 | 0
3.5 | 0.916 | 920 | 3.433 | 2.495 | 739.7 | 743.1 | 685 | 637.6 | 464.9 | 66.3 | 82.02 | 73.63 | 56.46 | 47.39 | 226.6 | 337.3 | 464.8 | 620.6 | 626.9 | 14.85 | 26.94 | 18.38 | 13.45 | 10.16 | 4.385 | 0
3.5 | 0.916 | 920 | 3.438 | 2.497 | 739.1 | 744.2 | 682.9 | 636.3 | 465.6 | 66.37 | 81.87 | 73.33 | 56.72 | 47.01 | 226.7 | 337.2 | 464.8 | 620.7 | 627.1 | 14.75 | 26.8 | 18.27 | 13.4 | 10.14 | 4.475 | 0
3.5 | 0.916 | 920 | 3.433 | 2.493 | 740.9 | 742.6 | 684.8 | 636.1 | 464.5 | 66.75 | 82.03 | 73.46 | 56.53 | 47.05 | 226.7 | 337.1 | 464.5 | 620.7 | 626.7 | 14.74 | 26.73 | 18.37 | 13.47 | 10.19 | 4.602 | 0
3.5 | 0.916 | 920 | 3.43 | 2.489 | 742 | 741.3 | 682.5 | 638.9 | 464 | 66.62 | 82.04 | 73.49 | 56.4 | 47.45 | 226.8 | 337.1 | 464.5 | 620.7 | 626.4 | 14.68 | 26.71 | 18.44 | 13.51 | 10.07 | 4.583 | 0
3.5 | 0.916 | 920 | 3.428 | 2.489 | 739.4 | 742 | 681.6 | 635.7 | 463.8 | 66.51 | 82.03 | 73.68 | 56.7 | 47.01 | 226.7 | 337.2 | 464.5 | 620.4 | 626.5 | 14.81 | 26.82 | 18.52 | 13.54 | 10.06 | 4.399 | 0
3.5 | 0.916 | 920 | 3.429 | 2.493 | 741.8 | 742.9 | 683.6 | 637.6 | 461.1 | 66.15 | 82.08 | 73.38 | 56.82 | 46.97 | 226.7 | 337.2 | 464.6 | 620.2 | 626.6 | 14.67 | 26.88 | 18.5 | 13.63 | 10.1 | 4.409 | 0
3.5 | 0.916 | 920 | 3.431 | 2.497 | 742.5 | 743 | 684.7 | 639.4 | 467.6 | 66.42 | 82.02 | 73.52 | 56.58 | 46.89 | 226.5 | 337.3 | 464.7 | 620.3 | 627 | 14.67 | 26.97 | 18.44 | 13.59 | 10.22 | 4.461 | 0
3.5 | 0.916 | 920 | 3.436 | 2.495 | 739.5 | 742 | 686.5 | 637.2 | 463.5 | 66.47 | 81.96 | 73.33 | 56.44 | 46.54 | 226.6 | 337.3 | 464.5 | 620.4 | 627 | 14.73 | 27.03 | 18.47 | 13.54 | 10.18 | 4.574 | 0
3.5 | 0.916 | 920 | 3.437 | 2.494 | 740.2 | 742.1 | 686.4 | 636 | 462.3 | 66.93 | 82.01 | 73.43 | 56.61 | 46.91 | 226.7 | 337.2 | 464.6 | 620.7 | 626.8 | 14.8 | 26.89 | 18.29 | 13.5 | 10.14 | 4.608 | 0
3.5 | 0.916 | 920 | 3.43 | 2.492 | 743.9 | 742.1 | 684.7 | 636.9 | 464.4 | 66.58 | 82.07 | 73.68 | 56.73 | 46.64 | 226.7 | 337.1 | 464.5 | 620.7 | 626.5 | 14.67 | 26.76 | 18.46 | 13.54 | 10.16 | 4.493 | 0
3.5 | 0.916 | 920 | 3.431 | 2.49 | 743.5 | 741 | 683.3 | 637.2 | 464.8 | 66.49 | 82.02 | 73.53 | 56.67 | 47.25 | 226.6 | 337 | 464.5 | 620.8 | 626.4 | 14.77 | 26.83 | 18.44 | 13.66 | 10.06 | 4.392 | 0
3.5 | 0.916 | 920 | 3.431 | 2.492 | 740.5 | 742.3 | 685.5 | 633.9 | 461.5 | 66.29 | 81.99 | 73.81 | 56.65 | 46.46 | 226.6 | 337.2 | 464.5 | 620.6 | 626.7 | 14.8 | 26.89 | 18.59 | 13.67 | 10.11 | 4.426 | 0
3.5 | 0.916 | 920 | 3.436 | 2.496 | 738.5 | 743 | 687.4 | 636.7 | 464.3 | 66.6 | 82.04 | 73.52 | 56.79 | 46.7 | 226.5 | 337.3 | 464.5 | 620.5 | 626.8 | 14.91 | 26.98 | 18.53 | 13.72 | 10.22 | 4.518 | 0
3.5 | 0.916 | 920 | 3.442 | 2.498 | 742.5 | 744 | 689.9 | 640.5 | 465.5 | 66.87 | 81.98 | 73.75 | 56.81 | 46.53 | 226.6 | 337.3 | 464.5 | 620.4 | 627 | 14.7 | 27.08 | 18.49 | 13.74 | 10.15 | 4.584 | 0
3.5 | 0.916 | 920 | 3.448 | 2.496 | 745.6 | 744.4 | 689.6 | 636.8 | 465.3 | 66.76 | 81.97 | 73.43 | 56.42 | 46.3 | 226.6 | 337.1 | 464.4 | 620.3 | 626.8 | 14.73 | 27.05 | 18.53 | 13.71 | 10.09 | 4.457 | 0
3.5 | 0.916 | 920 | 3.441 | 2.491 | 745.9 | 742.2 | 686.7 | 636.6 | 461.6 | 66.31 | 82.11 | 73.52 | 56.52 | 46.44 | 226.6 | 337 | 464.5 | 620.5 | 626.7 | 14.7 | 26.86 | 18.4 | 13.66 | 10.07 | 4.4 | 0
3.5 | 0.916 | 920 | 3.438 | 2.49 | 744.3 | 743.2 | 685 | 638.1 | 466.8 | 66.46 | 82.13 | 73.57 | 56.79 | 46.25 | 226.6 | 337.1 | 464.5 | 620.7 | 626.6 | 14.82 | 26.81 | 18.52 | 13.58 | 10.11 | 4.425 | 0
3.5 | 0.916 | 920 | 3.438 | 2.494 | 744.7 | 744.6 | 686 | 638.9 | 462.3 | 66.7 | 82.16 | 73.64 | 56.64 | 46.89 | 226.5 | 337.2 | 464.5 | 620.7 | 626.7 | 14.71 | 26.91 | 18.52 | 13.66 | 10.13 | 4.509 | 0
3.5 | 0.916 | 920 | 3.435 | 2.494 | 744.3 | 743.2 | 688.1 | 635.4 | 462.5 | 67.03 | 82.1 | 73.49 | 56.65 | 46.12 | 226.6 | 337.1 | 464.5 | 620.7 | 626.5 | 14.72 | 27.06 | 18.62 | 13.75 | 10.12 | 4.575 | 0
3.5 | 0.916 | 920 | 3.437 | 2.493 | 746.3 | 744.1 | 689.2 | 638.2 | 465.6 | 66.66 | 82.02 | 73.73 | 56.73 | 46.37 | 226.5 | 337.1 | 464.3 | 620.7 | 626.7 | 14.66 | 27.14 | 18.57 | 13.78 | 10.14 | 4.476 | 0
3.5 | 0.916 | 920 | 3.444 | 2.494 | 745.2 | 744.6 | 689.7 | 639.7 | 467.4 | 66.39 | 82 | 73.36 | 56.47 | 46.39 | 226.6 | 337.1 | 464.2 | 620.7 | 626.8 | 14.81 | 27.18 | 18.55 | 13.76 | 10.11 | 4.419 | 0
3.5 | 0.916 | 920 | 3.444 | 2.494 | 746.3 | 746.6 | 687.8 | 634.9 | 466.1 | 66.63 | 81.98 | 73.54 | 56.48 | 46.24 | 226.6 | 337.1 | 464.2 | 620.3 | 627 | 14.69 | 27.04 | 18.59 | 13.8 | 10.14 | 4.457 | 0
3.5 | 0.916 | 920 | 3.435 | 2.494 | 748.1 | 745.9 | 685.5 | 637.1 | 457.6 | 66.91 | 81.96 | 73.75 | 56.54 | 46.31 | 226.6 | 337 | 464.3 | 620.4 | 626.8 | 14.68 | 26.82 | 18.57 | 13.76 | 10.18 | 4.541 | 0
3.5 | 0.916 | 920 | 3.44 | 2.495 | 747 | 743.6 | 685.2 | 638.5 | 467.6 | 66.93 | 82.05 | 73.58 | 56.72 | 46.14 | 226.4 | 336.9 | 464.4 | 620.6 | 626.5 | 14.73 | 26.87 | 18.53 | 13.65 | 10.14 | 4.559 | 0
3.5 | 0.916 | 920 | 3.445 | 2.496 | 743.7 | 743.5 | 687.4 | 638.5 | 460.4 | 66.73 | 82.04 | 73.56 | 56.59 | 46.69 | 226.5 | 336.9 | 464.3 | 620.8 | 626.5 | 14.87 | 26.96 | 18.52 | 13.66 | 10.06 | 4.409 | 0
3.5 | 0.916 | 920 | 3.445 | 2.499 | 747.3 | 745.1 | 689 | 635.6 | 463.8 | 66.44 | 81.97 | 73.57 | 56.83 | 46.42 | 226.5 | 337 | 464.1 | 620.7 | 626.5 | 14.7 | 27.02 | 18.48 | 13.72 | 10.05 | 4.397 | 0
3.5 | 0.916 | 920 | 3.443 | 2.499 | 747.8 | 745.3 | 687.1 | 637.5 | 461 | 66.8 | 82.05 | 73.66 | 56.67 | 46.07 | 226.5 | 337 | 463.9 | 620.7 | 627 | 14.8 | 27.18 | 18.63 | 13.78 | 10.15 | 4.482 | 0
3.5 | 0.916 | 920 | 3.44 | 2.499 | 746.5 | 747.1 | 687.6 | 637.9 | 469.1 | 66.81 | 82.02 | 73.37 | 56.38 | 46.38 | 226.5 | 336.8 | 463.8 | 620.9 | 627 | 14.72 | 27.06 | 18.63 | 13.84 | 10.12 | 4.549 | 0
3.5 | 0.916 | 920 | 3.437 | 2.499 | 746 | 746.2 | 685 | 635.7 | 461.3 | 67.03 | 82.11 | 73.76 | 56.27 | 45.74 | 226.5 | 336.7 | 463.8 | 620.6 | 626.9 | 14.81 | 26.88 | 18.7 | 13.78 | 10.05 | 4.455 | 0
3.5 | 0.916 | 920 | 3.443 | 2.498 | 747.3 | 746.7 | 686.1 | 640.5 | 462.7 | 66.8 | 82.01 | 73.76 | 56.82 | 46.05 | 226.4 | 336.7 | 464.1 | 620.5 | 626.6 | 14.71 | 26.86 | 18.5 | 13.71 | 10.09 | 4.376 | 0
3.5 | 0.916 | 920 | 3.437 | 2.496 | 747.7 | 746 | 684.1 | 640.4 | 466.9 | 66.74 | 82.07 | 73.86 | 56.67 | 46.1 | 226.4 | 336.8 | 464.2 | 620.4 | 626.6 | 14.76 | 26.92 | 18.48 | 13.53 | 10.09 | 4.387 | 0
3.5 | 0.916 | 920 | 3.437 | 2.496 | 751.3 | 744.4 | 687 | 640.3 | 462.3 | 66.71 | 82.06 | 73.5 | 56.66 | 45.98 | 226.4 | 336.8 | 464.1 | 620.6 | 626.7 | 14.69 | 27.07 | 18.5 | 13.59 | 10.03 | 4.442 | 0
3.5 | 0.916 | 920 | 3.445 | 2.503 | 744.8 | 746.4 | 685.8 | 638.7 | 462.2 | 66.86 | 81.94 | 73.8 | 56.58 | 45.99 | 226.4 | 336.7 | 463.9 | 620.7 | 626.6 | 14.85 | 27.15 | 18.63 | 13.68 | 10.1 | 4.554 | 0
3.5 | 0.916 | 920 | 3.436 | 2.503 | 746.9 | 748.8 | 686.4 | 640.6 | 462.8 | 67.03 | 81.97 | 73.38 | 56.98 | 45.49 | 226.5 | 336.6 | 463.6 | 620.7 | 626.8 | 14.67 | 27.09 | 18.67 | 13.66 | 10.06 | 4.469 | 0
3.5 | 0.916 | 920 | 3.433 | 2.493 | 750.5 | 745.5 | 684.1 | 639.4 | 466.1 | 66.87 | 82.06 | 73.47 | 56.66 | 46.1 | 226.4 | 336.6 | 463.6 | 620.8 | 626.8 | 14.67 | 26.92 | 18.57 | 13.69 | 10.05 | 4.403 | 0
3.5 | 0.916 | 920 | 3.444 | 2.493 | 749.8 | 745.3 | 683.8 | 635.9 | 460.5 | 66.58 | 82.09 | 73.86 | 56.47 | 45.33 | 226.4 | 336.7 | 463.6 | 620.8 | 627 | 14.69 | 26.8 | 18.58 | 13.74 | 10.08 | 4.426 | 0
3.5 | 0.916 | 920 | 3.444 | 2.5 | 744.3 | 745.2 | 682.9 | 640.6 | 464.1 | 66.52 | 82.1 | 73.61 | 56.76 | 45.77 | 226.2 | 336.7 | 463.9 | 620.7 | 626.7 | 14.83 | 26.87 | 18.51 | 13.73 | 10.19 | 4.495 | 0
3.5 | 0.916 | 920 | 3.437 | 2.502 | 750.6 | 745.4 | 685.6 | 641.3 | 462.5 | 66.8 | 82.08 | 73.87 | 56.92 | 45.63 | 226.3 | 336.6 | 464.1 | 620.4 | 626.4 | 14.61 | 26.99 | 18.45 | 13.56 | 10.08 | 4.486 | 0
3.5 | 0.916 | 920 | 3.439 | 2.498 | 749.5 | 745.3 | 684.9 | 638.7 | 466.1 | 67.28 | 81.97 | 73.4 | 56.58 | 45.7 | 226.2 | 336.6 | 463.7 | 620.3 | 626.3 | 14.71 | 27.06 | 18.5 | 13.57 | 10.04 | 4.415 | 0
3.5 | 0.916 | 920 | 3.444 | 2.499 | 747.7 | 745.7 | 685.5 | 636.8 | 461.5 | 66.65 | 82.01 | 73.87 | 56.57 | 45.71 | 226.3 | 336.6 | 463.6 | 620.4 | 626.7 | 14.71 | 27.04 | 18.45 | 13.58 | 10.12 | 4.41 | 0
3.5 | 0.916 | 920 | 3.442 | 2.501 | 746 | 745.4 | 684.6 | 639.7 | 467 | 66.58 | 82.06 | 73.43 | 56.67 | 45.15 | 226.3 | 336.5 | 463.2 | 620.7 | 626.9 | 14.83 | 26.9 | 18.64 | 13.62 | 10.11 | 4.506 | 0
3.5 | 0.916 | 920 | 3.441 | 2.498 | 749.6 | 745.8 | 683.6 | 638.2 | 462.6 | 66.86 | 81.96 | 73.4 | 56.8 | 45.86 | 226.3 | 336.4 | 463.3 | 620.8 | 627 | 14.7 | 26.87 | 18.56 | 13.69 | 10.13 | 4.515 | 0
3.5 | 0.916 | 920 | 3.446 | 2.498 | 748.7 | 743.7 | 685.2 | 635.8 | 462.8 | 67.02 | 82.03 | 73.49 | 56.76 | 45.21 | 226.2 | 336.4 | 463.5 | 620.8 | 626.8 | 14.77 | 27.02 | 18.62 | 13.71 | 10.03 | 4.389 | 0
3.5 | 0.916 | 920 | 3.448 | 2.496 | 752.4 | 743.2 | 686.6 | 641 | 461.7 | 66.91 | 82.11 | 73.66 | 56.82 | 45.66 | 226.2 | 336.4 | 463.7 | 620.8 | 626.8 | 14.65 | 27.11 | 18.43 | 13.77 | 10.09 | 4.395 | 0
3.5 | 0.916 | 920 | 3.446 | 2.496 | 750.5 | 743.1 | 688.5 | 641 | 466.7 | 66.83 | 82 | 73.6 | 56.63 | 45.68 | 226.1 | 336.6 | 463.9 | 620.7 | 626.6 | 14.81 | 27.12 | 18.47 | 13.66 | 10.09 | 4.457 | 0
3.5 | 0.916 | 920 | 3.445 | 2.501 | 750.4 | 744.7 | 688.3 | 638.7 | 464.1 | 66.7 | 81.97 | 73.69 | 56.61 | 45.48 | 226.3 | 336.5 | 463.6 | 620.5 | 626.4 | 14.7 | 27.05 | 18.47 | 13.66 | 10.15 | 4.538 | 0
3.5 | 0.916 | 920 | 3.443 | 2.494 | 748.8 | 744.4 | 685 | 637.7 | 458.1 | 66.88 | 81.96 | 73.58 | 56.47 | 45.61 | 226.2 | 336.3 | 463.5 | 620.3 | 626.6 | 14.7 | 26.9 | 18.48 | 13.62 | 10.12 | 4.43 | 0
3.5 | 0.916 | 920 | 3.444 | 2.49 | 749.9 | 742.7 | 684.5 | 638.9 | 464.5 | 67 | 82 | 73.56 | 56.59 | 45.25 | 226.2 | 336.3 | 463.2 | 620.4 | 626.8 | 14.6 | 26.85 | 18.54 | 13.6 | 10.11 | 4.412 | 0
3.5 | 0.916 | 920 | 3.45 | 2.494 | 746.5 | 742.3 | 684.1 | 637.9 | 462.9 | 66.96 | 82 | 73.44 | 56.57 | 45.65 | 226.1 | 336.4 | 463.3 | 620.7 | 627.1 | 14.74 | 26.84 | 18.49 | 13.64 | 10.15 | 4.421 | 0
3.5 | 0.916 | 920 | 3.449 | 2.494 | 749.7 | 742.8 | 688.3 | 635.4 | 460.3 | 66.85 | 81.98 | 73.42 | 56.93 | 45.13 | 226 | 336.5 | 463.5 | 620.7 | 626.8 | 14.6 | 27.05 | 18.45 | 13.6 | 10.09 | 4.506 | 0
3.5 | 0.916 | 920 | 3.442 | 2.494 | 754.2 | 741.7 | 688.2 | 639.4 | 464.3 | 66.89 | 81.99 | 73.75 | 57.03 | 45.26 | 226 | 336.5 | 463.6 | 620.8 | 626.8 | 14.64 | 27.18 | 18.46 | 13.6 | 10.02 | 4.448 | 0
3.5 | 0.916 | 920 | 3.436 | 2.496 | 749.2 | 742.9 | 687.3 | 639.1 | 464.2 | 66.94 | 82.01 | 73.58 | 56.63 | 45.48 | 226.1 | 336.4 | 463.9 | 620.9 | 626.4 | 14.67 | 27 | 18.44 | 13.56 | 9.986 | 4.411 | 0
3.5 | 0.916 | 920 | 3.436 | 2.499 | 742 | 742.9 | 684.3 | 636.9 | 463.9 | 67.1 | 82 | 73.66 | 56.57 | 45.11 | 226.1 | 336.4 | 463.7 | 620.8 | 626.7 | 14.87 | 26.83 | 18.53 | 13.57 | 9.99 | 4.446 | 0
3.5 | 0.916 | 920 | 3.432 | 2.497 | 747.3 | 742.3 | 684.5 | 637 | 459.7 | 67.14 | 82.04 | 73.32 | 56.67 | 45.26 | 226.1 | 336.4 | 463.5 | 620.4 | 626.7 | 14.69 | 26.74 | 18.46 | 13.54 | 10 | 4.524 | 0
3.5 | 0.916 | 920 | 3.438 | 2.49 | 746.9 | 740.8 | 683.3 | 638 | 467 | 66.94 | 82.15 | 73.64 | 56.62 | 45.18 | 226.1 | 336.5 | 463.4 | 620.3 | 626.8 | 14.78 | 26.77 | 18.53 | 13.54 | 10.04 | 4.457 | 0
3.5 | 0.916 | 920 | 3.442 | 2.49 | 747.3 | 739.7 | 686.6 | 636.7 | 461.7 | 66.69 | 82.13 | 73.66 | 56.38 | 44.95 | 226 | 336.4 | 463.5 | 620.4 | 626.8 | 14.75 | 26.94 | 18.45 | 13.6 | 10.07 | 4.342 | 0
3.5 | 0.916 | 920 | 3.435 | 2.494 | 746.9 | 740.7 | 686 | 636.4 | 462.5 | 66.81 | 82.01 | 73.53 | 56.65 | 44.92 | 226 | 336.4 | 463.7 | 620.7 | 626.9 | 14.89 | 27.02 | 18.52 | 13.55 | 10.12 | 4.391 | 0
3.5 | 0.916 | 920 | 3.434 | 2.498 | 747.3 | 743.4 | 687.6 | 639.4 | 459.9 | 66.94 | 81.88 | 73.52 | 57.13 | 44.8 | 226 | 336.5 | 463.9 | 620.7 | 626.7 | 14.86 | 27.04 | 18.57 | 13.54 | 10.17 | 4.495 | 0
3.5 | 0.916 | 920 | 3.435 | 2.494 | 746.5 | 742 | 684.7 | 638.7 | 462.9 | 67.05 | 81.94 | 73.44 | 56.68 | 45.34 | 226.1 | 336.5 | 464.1 | 620.8 | 626.4 | 14.95 | 26.95 | 18.46 | 13.39 | 10.1 | 4.484 | 0
3.5 | 0.916 | 920 | 3.436 | 2.491 | 747.1 | 742.1 | 684.7 | 636.2 | 459.7 | 66.71 | 81.98 | 73.46 | 56.59 | 44.69 | 226.1 | 336.4 | 464 | 620.8 | 626.5 | 14.87 | 26.81 | 18.48 | 13.45 | 9.977 | 4.33 | 0
3.5 | 0.916 | 920 | 3.437 | 2.488 | 742.6 | 741.1 | 683.8 | 637.6 | 462.2 | 66.58 | 82.01 | 73.22 | 56.55 | 45.25 | 226.1 | 336.4 | 463.8 | 620.8 | 626.7 | 15.07 | 26.8 | 18.46 | 13.5 | 10.06 | 4.393 | 0
3.5 | 0.916 | 920 | 3.437 | 2.488 | 746.1 | 742.1 | 685 | 638.4 | 463.8 | 66.79 | 82.08 | 73.62 | 56.73 | 44.81 | 226 | 336.5 | 463.8 | 620.5 | 627 | 14.93 | 26.89 | 18.64 | 13.51 | 10.04 | 4.465 | 0
3.5 | 0.916 | 920 | 3.433 | 2.489 | 747.5 | 742.4 | 686.5 | 636.9 | 464.5 | 67.19 | 82.07 | 73.73 | 56.4 | 44.81 | 226 | 336.6 | 464 | 620.3 | 626.8 | 15.01 | 27.05 | 18.59 | 13.51 | 9.978 | 4.491 | 0
3.5 | 0.916 | 920 | 3.433 | 2.489 | 746.2 | 741.8 | 685.1 | 635.3 | 460 | 67.1 | 82.09 | 73.74 | 56.42 | 44.84 | 226 | 336.8 | 464.2 | 620.4 | 626.8 | 15.02 | 27.19 | 18.64 | 13.53 | 9.99 | 4.331 | 0
3.5 | 0.916 | 920 | 3.431 | 2.49 | 742.4 | 743.2 | 684.7 | 639.1 | 463.2 | 66.66 | 82.12 | 73.32 | 56.74 | 44.48 | 226.2 | 336.7 | 464.4 | 620.7 | 626.7 | 15.23 | 26.99 | 18.57 | 13.51 | 10.11 | 4.382 | 0
3.5 | 0.916 | 920 | 3.438 | 2.492 | 746 | 743.8 | 681.8 | 637.9 | 460.3 | 66.64 | 82.08 | 73.64 | 56.87 | 45.6 | 226.2 | 336.6 | 464.6 | 620.6 | 626.6 | 15.17 | 26.85 | 18.55 | 13.43 | 10.05 | 4.457 | 0
3.5 | 0.916 | 920 | 3.439 | 2.484 | 745.5 | 741.1 | 681.9 | 634.1 | 460.9 | 66.91 | 82 | 73.31 | 56.89 | 44.61 | 226.1 | 336.7 | 464.4 | 620.7 | 626.5 | 15.31 | 26.93 | 18.63 | 13.49 | 10.01 | 4.471 | 0
3.5 | 0.916 | 920 | 3.438 | 2.486 | 748.8 | 741.9 | 682.8 | 636.7 | 461.6 | 66.99 | 82 | 73.38 | 56.7 | 45.3 | 226.1 | 336.9 | 464.2 | 620.8 | 626.7 | 15.25 | 26.95 | 18.56 | 13.49 | 10.02 | 4.371 | 0
3.5 | 0.916 | 920 | 3.435 | 2.489 | 744.3 | 742.7 | 684.2 | 639.3 | 465.4 | 66.87 | 82.07 | 73.59 | 56.58 | 44.83 | 226.2 | 337 | 464.3 | 620.6 | 626.9 | 15.5 | 27.04 | 18.54 | 13.44 | 10.04 | 4.403 | 0
3.5 | 0.916 | 920 | 3.433 | 2.49 | 745.1 | 742.9 | 681.9 | 635.4 | 467.4 | 66.47 | 82.04 | 73.5 | 56.54 | 45.04 | 226.2 | 337 | 464.5 | 620.3 | 627 | 15.53 | 27.21 | 18.55 | 13.52 | 10.05 | 4.484 | 0
3.5 | 0.916 | 920 | 3.438 | 2.49 | 743.6 | 742.9 | 683.7 | 635 | 461.1 | 66.54 | 82.01 | 73.72 | 56.67 | 44.72 | 226.3 | 337 | 464.7 | 620.2 | 626.8 | 15.64 | 27.22 | 18.57 | 13.52 | 10.08 | 4.446 | 0
3.5 | 0.916 | 920 | 3.44 | 2.488 | 744.4 | 743 | 681.5 | 638 | 465.6 | 66.82 | 82.04 | 73.4 | 56.51 | 44.76 | 226.4 | 337 | 464.7 | 620.3 | 626.4 | 15.52 | 27.07 | 18.57 | 13.45 | 10.1 | 4.365 | 0
3.5 | 0.916 | 920 | 3.443 | 2.485 | 740.6 | 742.3 | 681.2 | 636.2 | 461.9 | 66.92 | 82.02 | 73.56 | 56.6 | 45.47 | 226.4 | 337.1 | 465 | 620.5 | 626.6 | 15.64 | 26.89 | 18.4 | 13.29 | 9.95 | 4.388 | 0
3.5 | 0.916 | 920 | 3.443 | 2.486 | 745.7 | 741.7 | 679.9 | 632.4 | 462.6 | 66.92 | 82.12 | 73.42 | 56.81 | 44.79 | 226.4 | 337.2 | 464.7 | 620.6 | 626.6 | 15.43 | 26.89 | 18.49 | 13.34 | 10.02 | 4.453 | 0
3.5 | 0.916 | 920 | 3.438 | 2.484 | 746.6 | 742.1 | 681.4 | 635.2 | 462.3 | 66.66 | 82.15 | 73.45 | 56.85 | 45.37 | 226.4 | 337.1 | 464.7 | 620.7 | 626.8 | 15.44 | 26.91 | 18.34 | 13.31 | 9.966 | 4.398 | 0
3.5 | 0.916 | 920 | 3.436 | 2.486 | 744.5 | 743.1 | 682.4 | 639.4 | 465.8 | 66.62 | 82.06 | 73.28 | 56.52 | 44.74 | 226.5 | 337.3 | 464.8 | 620.7 | 626.8 | 15.35 | 26.99 | 18.46 | 13.34 | 9.987 | 4.381 | 0
3.5 | 0.916 | 920 | 3.443 | 2.489 | 738.3 | 743.2 | 683.9 | 634.8 | 464.9 | 66.68 | 81.89 | 73.59 | 56.2 | 44.52 | 226.5 | 337.4 | 465 | 620.6 | 627.1 | 15.49 | 27.06 | 18.45 | 13.5 | 10.02 | 4.387 | 0
3.5 | 0.916 | 920 | 3.44 | 2.487 | 743.3 | 744.5 | 683.8 | 635.2 | 460.3 | 66.9 | 81.88 | 73.5 | 56.56 | 44.71 | 226.6 | 337.4 | 465.1 | 620.3 | 626.8 | 15.27 | 27.02 | 18.56 | 13.43 | 10.09 | 4.485 | 0
3.5 | 0.916 | 920 | 3.437 | 2.484 | 745.6 | 743.3 | 681.7 | 638.7 | 465.9 | 66.75 | 81.95 | 73.53 | 56.67 | 44.7 | 226.5 | 337.3 | 465.2 | 620.2 | 626.5 | 15.34 | 26.92 | 18.47 | 13.37 | 10.12 | 4.364 | 0
3.5 | 0.916 | 920 | 3.437 | 2.483 | 746.3 | 742.2 | 682.9 | 635.5 | 463 | 66.35 | 82.17 | 73.19 | 56.38 | 45.34 | 226.6 | 337.3 | 465.3 | 620.3 | 626.5 | 15.31 | 26.89 | 18.34 | 13.3 | 10.02 | 4.366 | 0
3.5 | 0.916 | 920 | 3.435 | 2.483 | 741.6 | 742.6 | 682.7 | 633.8 | 464.2 | 66.46 | 82.23 | 73.48 | 56.5 | 44.74 | 226.5 | 337.6 | 465.2 | 620.3 | 626.7 | 15.52 | 26.84 | 18.27 | 13.36 | 10.01 | 4.393 | 0
3.5 | 0.916 | 920 | 3.434 | 2.489 | 744.9 | 742.9 | 684.6 | 636 | 464.3 | 66.68 | 82.03 | 73.5 | 56.68 | 44.87 | 226.7 | 337.7 | 465.2 | 620.6 | 626.8 | 15.25 | 26.92 | 18.3 | 13.37 | 10.06 | 4.553 | 0
3.5 | 0.916 | 920 | 3.441 | 2.489 | 742.6 | 743.1 | 685.6 | 639 | 468.4 | 66.84 | 81.97 | 73.79 | 56.65 | 44.92 | 226.6 | 337.6 | 465.4 | 620.7 | 626.9 | 15.36 | 27.11 | 18.45 | 13.36 | 9.967 | 4.368 | 0
3.5 | 0.916 | 920 | 3.442 | 2.486 | 742.7 | 744.6 | 685.2 | 635 | 464 | 66.78 | 82.02 | 73.3 | 56.47 | 44.51 | 226.8 | 337.6 | 465.4 | 620.6 | 627 | 15.28 | 27.12 | 18.52 | 13.42 | 10.06 | 4.349 | 0
3.5 | 0.916 | 920 | 3.434 | 2.486 | 743.4 | 742.7 | 685.4 | 637.7 | 462.8 | 66.55 | 82.05 | 73.65 | 56.56 | 44.59 | 226.8 | 337.6 | 465.4 | 620.6 | 626.8 | 15.45 | 26.94 | 18.44 | 13.42 | 10.12 | 4.42 | 0
3.5 | 0.916 | 920 | 3.44 | 2.487 | 747.2 | 743.5 | 683.6 | 639.1 | 467.4 | 66.56 | 82.15 | 73.29 | 56.77 | 44.64 | 226.8 | 337.8 | 465.3 | 620.4 | 626.5 | 15.27 | 26.81 | 18.46 | 13.34 | 10.14 | 4.491 | 0
3.5 | 0.916 | 920 | 3.437 | 2.486 | 743.4 | 742.9 | 684 | 635.4 | 462.8 | 66.72 | 82.11 | 73.26 | 56.31 | 45.24 | 226.7 | 337.9 | 465.5 | 620.2 | 626.4 | 15.38 | 26.79 | 18.35 | 13.28 | 10.18 | 4.318 | 0
3.5 | 0.916 | 920 | 3.433 | 2.488 | 745.4 | 741.4 | 686.1 | 633.1 | 463.8 | 66.94 | 82.08 | 73.37 | 56.58 | 44.78 | 226.8 | 337.8 | 465.6 | 620.1 | 626.7 | 15.28 | 26.91 | 18.42 | 13.36 | 10.21 | 4.35 | 0
3.5 | 0.916 | 920 | 3.437 | 2.49 | 739.3 | 741.8 | 688.6 | 638.1 | 463.2 | 66.66 | 81.95 | 73.5 | 56.7 | 45.01 | 226.9 | 337.7 | 465.4 | 620.3 | 626.8 | 15.47 | 26.93 | 18.5 | 13.35 | 10.2 | 4.48 | 0
3.5 | 0.916 | 920 | 3.439 | 2.493 | 743.2 | 742.7 | 685.8 | 639.7 | 465.7 | 66.49 | 81.96 | 73.5 | 56.66 | 45.01 | 227 | 337.8 | 465.6 | 620.5 | 626.8 | 15.25 | 26.95 | 18.54 | 13.24 | 10.17 | 4.444 | 0
3.5 | 0.916 | 920 | 3.446 | 2.487 | 743.3 | 742.3 | 685.3 | 634.6 | 462.5 | 66.48 | 82 | 73.67 | 56.72 | 44.25 | 227 | 337.8 | 465.4 | 620.6 | 626.9 | 15.23 | 26.84 | 18.64 | 13.35 | 10.11 | 4.356 | 0
3.5 | 0.916 | 920 | 3.442 | 2.482 | 749 | 743.8 | 683.8 | 637.7 | 463.8 | 66.75 | 81.99 | 73.24 | 56.71 | 44.82 | 227 | 337.8 | 465.3 | 620.6 | 626.8 | 15.09 | 26.8 | 18.6 | 13.43 | 10.08 | 4.387 | 0
3.5 | 0.916 | 920 | 3.436 | 2.486 | 744.4 | 742.2 | 685.6 | 640.5 | 465 | 66.74 | 82.05 | 73.5 | 56.73 | 44.71 | 227 | 337.8 | 465.4 | 620.6 | 626.5 | 15.31 | 26.9 | 18.61 | 13.34 | 10.1 | 4.503 | 0
3.5 | 0.916 | 920 | 3.432 | 2.491 | 746.2 | 742.1 | 686 | 635.2 | 466.7 | 66.72 | 82.11 | 73.64 | 56.54 | 45.25 | 226.9 | 337.8 | 465.7 | 620.5 | 626.4 | 15.17 | 26.92 | 18.45 | 13.34 | 10.04 | 4.36 | 0
3.5 | 0.916 | 920 | 3.438 | 2.488 | 744.3 | 741.7 | 685.9 | 634.4 | 461.5 | 66.47 | 82.01 | 73.54 | 56.47 | 44.89 | 227 | 337.9 | 465.7 | 620.1 | 626.5 | 15.28 | 26.93 | 18.55 | 13.45 | 10.05 | 4.369 | 0
3.5 | 0.916 | 920 | 3.44 | 2.486 | 745.5 | 741.6 | 685.8 | 638.5 | 468.3 | 66.48 | 81.95 | 73.41 | 56.59 | 44.98 | 227 | 337.8 | 465.5 | 620.1 | 626.9 | 15.14 | 27 | 18.58 | 13.46 | 10.09 | 4.498 | 0
3.5 | 0.916 | 920 | 3.442 | 2.487 | 741.9 | 744.3 | 683.7 | 641.5 | 463.7 | 66.75 | 81.91 | 73.82 | 56.44 | 45.38 | 227.1 | 337.7 | 465.5 | 620.3 | 626.9 | 15.27 | 26.85 | 18.61 | 13.49 | 10.04 | 4.518 | 0
3.5 | 0.916 | 920 | 3.439 | 2.488 | 745.4 | 742.8 | 683 | 634 | 465.4 | 67.21 | 81.95 | 73.31 | 56.74 | 44.51 | 227 | 337.7 | 465.3 | 620.5 | 626.8 | 15.14 | 26.81 | 18.6 | 13.56 | 10.12 | 4.344 | 0
3.5 | 0.916 | 920 | 3.447 | 2.485 | 745.1 | 741.9 | 680.4 | 637.1 | 461.7 | 66.89 | 82.09 | 73.26 | 56.87 | 45.16 | 227 | 337.8 | 465.3 | 620.6 | 626.9 | 15.28 | 26.91 | 18.56 | 13.6 | 10.15 | 4.396 | 0
3.5 | 0.916 | 920 | 3.447 | 2.489 | 747.5 | 742.5 | 684.4 | 639.5 | 466.8 | 66.76 | 82.09 | 73.69 | 56.87 | 45.06 | 226.9 | 338 | 465.4 | 620.7 | 626.4 | 15.17 | 27 | 18.61 | 13.51 | 10.18 | 4.493 | 0
3.5 | 0.916 | 920 | 3.442 | 2.492 | 744.5 | 740.7 | 684.5 | 636 | 464.1 | 66.58 | 82.01 | 73.51 | 56.42 | 45.64 | 227 | 337.9 | 465.6 | 620.7 | 626.5 | 15.33 | 26.97 | 18.4 | 13.43 | 10.09 | 4.376 | 0
3.5 | 0.916 | 920 | 3.441 | 2.496 | 746.8 | 741.8 | 685.3 | 634.5 | 463.1 | 66.84 | 81.91 | 73.7 | 56.58 | 45.02 | 227 | 337.7 | 465.5 | 620.5 | 626.5 | 15.08 | 26.98 | 18.43 | 13.55 | 10.08 | 4.352 | 0
3.5 | 0.916 | 920 | 3.443 | 2.492 | 743.7 | 742.6 | 681.4 | 637 | 464.5 | 67.07 | 81.94 | 73.55 | 56.63 | 45.03 | 227.1 | 337.6 | 465.1 | 620.1 | 626.9 | 15.2 | 26.95 | 18.55 | 13.54 | 10.18 | 4.42 | 0
3.5 | 0.916 | 920 | 3.436 | 2.488 | 746.2 | 741.3 | 682 | 638.1 | 464.7 | 66.9 | 82.04 | 73.47 | 56.4 | 45.46 | 227.1 | 337.6 | 465 | 620.1 | 626.9 | 15.06 | 26.91 | 18.55 | 13.58 | 10.12 | 4.482 | 0
3.5 | 0.916 | 920 | 3.44 | 2.492 | 743.2 | 742 | 680.4 | 633.8 | 463.6 | 66.39 | 82.13 | 73.48 | 56.48 | 44.93 | 227.1 | 337.7 | 464.9 | 620.4 | 626.8 | 15.22 | 26.92 | 18.67 | 13.63 | 10.17 | 4.329 | 0
3.5 | 0.916 | 920 | 3.439 | 2.495 | 746.7 | 742.1 | 683 | 637.6 | 460.3 | 66.6 | 82.08 | 73.53 | 56.77 | 45.24 | 227 | 337.6 | 465 | 620.4 | 626.8 | 15 | 27.1 | 18.62 | 13.73 | 10.23 | 4.377 | 0
3.5 | 0.916 | 920 | 3.441 | 2.491 | 746.5 | 741.5 | 683 | 641.1 | 470.1 | 66.75 | 81.95 | 73.4 | 56.81 | 45.2 | 226.9 | 337.6 | 465.3 | 620.6 | 626.5 | 15.03 | 27.14 | 18.7 | 13.62 | 10.21 | 4.485 | 0
3.5 | 0.916 | 920 | 3.449 | 2.493 | 748.4 | 741.4 | 684.4 | 635.8 | 462.1 | 66.95 | 81.92 | 73.46 | 56.63 | 45.2 | 227 | 337.6 | 465.3 | 620.7 | 626.5 | 15.01 | 27.08 | 18.6 | 13.52 | 10.15 | 4.381 | 0
3.5 | 0.916 | 920 | 3.439 | 2.492 | 744 | 743 | 684.6 | 635.6 | 463.5 | 66.82 | 81.99 | 73.42 | 56.45 | 44.97 | 227 | 337.6 | 465.2 | 620.7 | 626.6 | 15.17 | 27.07 | 18.67 | 13.7 | 10.13 | 4.379 | 0
3.5 | 0.916 | 920 | 3.437 | 2.493 | 747.9 | 742.9 | 683.2 | 637.6 | 464.1 | 66.84 | 82.04 | 73.48 | 56.54 | 44.99 | 227 | 337.4 | 464.7 | 620.4 | 627 | 15.09 | 26.96 | 18.71 | 13.71 | 10.24 | 4.475 | 0
3.5 | 0.916 | 920 | 3.447 | 2.49 | 743.3 | 742.9 | 683.9 | 636.7 | 465.2 | 66.67 | 82.01 | 73.27 | 56.6 | 45.19 | 226.9 | 337.4 | 464.7 | 620.3 | 627 | 15.27 | 26.96 | 18.71 | 13.72 | 10.2 | 4.491 | 0
3.5 | 0.916 | 920 | 3.442 | 2.49 | 746.5 | 742.6 | 684.2 | 632.3 | 463.2 | 67.01 | 82.15 | 73.65 | 56.48 | 44.6 | 226.9 | 337.5 | 464.8 | 620.2 | 626.8 | 15.11 | 27.16 | 18.72 | 13.83 | 10.15 | 4.337 | 0
3.5 | 0.916 | 920 | 3.439 | 2.493 | 746.4 | 742.5 | 686.2 | 640.7 | 463.2 | 66.93 | 82.09 | 73.41 | 56.5 | 44.9 | 226.7 | 337.6 | 464.9 | 620.4 | 626.8 | 15.17 | 27.3 | 18.67 | 13.76 | 10.19 | 4.375 | 0
3.5 | 0.916 | 920 | 3.454 | 2.498 | 748.5 | 743.4 | 688.4 | 642.4 | 466.8 | 66.91 | 81.99 | 73.63 | 56.51 | 45.11 | 226.8 | 337.6 | 465.1 | 620.7 | 626.4 | 15.09 | 27.28 | 18.66 | 13.62 | 10.2 | 4.439 | 0
3.5 | 0.916 | 920 | 3.448 | 2.498 | 746.6 | 745.4 | 686.7 | 636.9 | 463.1 | 66.77 | 82.08 | 73.32 | 56.62 | 44.71 | 226.8 | 337.4 | 465.1 | 620.7 | 626.5 | 15.2 | 27.07 | 18.67 | 13.5 | 10.07 | 4.322 | 0
3.5 | 0.916 | 920 | 3.441 | 2.492 | 752.3 | 744.3 | 686.8 | 637.2 | 462.2 | 66.74 | 82.09 | 73.63 | 56.6 | 45 | 226.9 | 337.3 | 464.7 | 620.7 | 626.7 | 15 | 26.93 | 18.66 | 13.72 | 10.07 | 4.347 | 0
3.5 | 0.916 | 920 | 3.448 | 2.489 | 746 | 742.4 | 685.6 | 640.2 | 465.3 | 66.84 | 82.08 | 73.49 | 56.65 | 44.58 | 226.8 | 337.4 | 464.4 | 620.7 | 627 | 15.18 | 26.95 | 18.8 | 13.73 | 10.14 | 4.413 | 0
3.5 | 0.916 | 920 | 3.448 | 2.495 | 748 | 743.3 | 686.9 | 639.5 | 463.4 | 67.18 | 82.14 | 73.4 | 56.68 | 45.14 | 226.8 | 337.5 | 464.5 | 620.7 | 626.9 | 15.07 | 27.06 | 18.72 | 13.74 | 10.15 | 4.375 | 0
3.5 | 0.916 | 920 | 3.45 | 2.491 | 749.7 | 743.6 | 688.1 | 635.7 | 464.3 | 66.89 | 82.01 | 73.39 | 56.79 | 44.47 | 226.7 | 337.4 | 464.6 | 620.4 | 626.8 | 15.14 | 27.27 | 18.77 | 13.85 | 10.13 | 4.254 | 0
3.5 | 0.916 | 920 | 3.443 | 2.493 | 754.9 | 745 | 690.3 | 640.8 | 464.8 | 66.75 | 81.91 | 73.59 | 56.61 | 44.58 | 226.8 | 337.3 | 464.7 | 620.3 | 626.7 | 14.97 | 27.3 | 18.7 | 13.75 | 10.19 | 4.334 | 0
3.5 | 0.916 | 920 | 3.442 | 2.496 | 748 | 745.8 | 688.8 | 642 | 465.9 | 66.55 | 82.02 | 73.4 | 56.44 | 45.2 | 226.8 | 337.3 | 464.9 | 620.5 | 626.4 | 15.06 | 27.1 | 18.66 | 13.61 | 10.18 | 4.461 | 0
3.5 | 0.916 | 920 | 3.446 | 2.496 | 747.5 | 744.5 | 688.8 | 635 | 462.1 | 67.01 | 82.1 | 73.75 | 56.51 | 44.63 | 226.8 | 337.3 | 464.8 | 620.7 | 626.5 | 15.03 | 26.94 | 18.58 | 13.59 | 10.05 | 4.312 | 0
3.5 | 0.916 | 920 | 3.447 | 2.491 | 748.9 | 744.1 | 685.2 | 636.4 | 461.6 | 67.11 | 82.1 | 73.38 | 56.8 | 44.88 | 226.8 | 337.2 | 464.5 | 620.7 | 626.7 | 15.13 | 26.87 | 18.57 | 13.65 | 10.06 | 4.345 | 0
3.5 | 0.916 | 920 | 3.448 | 2.492 | 749.5 | 743.6 | 684.5 | 640.4 | 463.5 | 67.11 | 82.17 | 73.63 | 57 | 44.46 | 226.7 | 337.1 | 464.2 | 620.8 | 626.9 | 15.07 | 26.96 | 18.74 | 13.58 | 10.14 | 4.47 | 0
3.5 | 0.916 | 920 | 3.446 | 2.493 | 746.3 | 742.9 | 686.2 | 638.1 | 465.5 | 66.53 | 82.14 | 73.77 | 56.68 | 45.02 | 226.7 | 337.1 | 464.4 | 620.9 | 627 | 15.11 | 27.16 | 18.67 | 13.62 | 10.04 | 4.348 | 0
3.5 | 0.916 | 920 | 3.446 | 2.498 | 752.6 | 745.2 | 689.2 | 634.7 | 461.6 | 66.79 | 82.02 | 73.59 | 56.77 | 44.59 | 226.6 | 337.2 | 464.4 | 620.8 | 626.8 | 14.98 | 27.18 | 18.7 | 13.74 | 10.07 | 4.328 | 0
3.5 | 0.916 | 920 | 3.45 | 2.501 | 748.4 | 746.3 | 689.9 | 639.5 | 466 | 66.97 | 81.96 | 73.51 | 56.78 | 44.75 | 226.7 | 337.2 | 464.5 | 620.5 | 626.6 | 15.14 | 27.07 | 18.64 | 13.7 | 10.13 | 4.399 | 0
3.5 | 0.916 | 920 | 3.444 | 2.498 | 750.9 | 746.3 | 687.5 | 641.1 | 464.8 | 67.16 | 82.05 | 73.73 | 56.52 | 45 | 226.7 | 337 | 464.6 | 620.4 | 626.4 | 15.05 | 26.85 | 18.62 | 13.54 | 10.1 | 4.368 | 0
3.5 | 0.916 | 920 | 3.443 | 2.493 | 749.1 | 745.5 | 686.1 | 635.9 | 465.8 | 67.09 | 82.08 | 73.52 | 56.39 | 44.55 | 226.7 | 336.9 | 464.4 | 620.4 | 626.5 | 15.13 | 26.78 | 18.56 | 13.54 | 10.07 | 4.298 | 0
3.5 | 0.916 | 920 | 3.45 | 2.495 | 748.2 | 743.1 | 682.2 | 637.4 | 460 | 66.93 | 82.13 | 73.49 | 56.86 | 45.21 | 226.6 | 336.9 | 464.3 | 620.6 | 626.8 | 15.04 | 26.91 | 18.61 | 13.68 | 10.1 | 4.326 | 0
3.5 | 0.916 | 920 | 3.442 | 2.49 | 748.3 | 744.4 | 685.3 | 640.7 | 468.4 | 66.6 | 82.03 | 73.81 | 56.98 | 44.55 | 226.6 | 337.1 | 464.1 | 620.7 | 626.8 | 15.06 | 27.04 | 18.65 | 13.63 | 10.05 | 4.457 | 0
3.5 | 0.916 | 920 | 3.437 | 2.493 | 752.6 | 745.9 | 685.4 | 635.9 | 462.3 | 67.05 | 81.84 | 73.53 | 56.74 | 45.01 | 226.5 | 337 | 464.3 | 620.9 | 627 | 14.97 | 27.16 | 18.59 | 13.62 | 9.927 | 4.33 | 0
3.5 | 0.916 | 920 | 3.439 | 2.497 | 745 | 744.6 | 687.7 | 633.4 | 461.8 | 67.14 | 81.8 | 73.77 | 56.59 | 44.38 | 226.6 | 337 | 464.3 | 620.8 | 626.9 | 15.09 | 27.13 | 18.6 | 13.68 | 9.972 | 4.352 | 0
3.5 | 0.916 | 920 | 3.434 | 2.499 | 747.5 | 745.6 | 683.9 | 638.8 | 460.5 | 67.02 | 81.96 | 73.55 | 56.69 | 44.59 | 226.5 | 336.9 | 464.4 | 620.7 | 626.7 | 14.98 | 26.89 | 18.59 | 13.61 | 10 | 4.46 | 0
3.5 | 0.916 | 920 | 3.434 | 2.494 | 747.7 | 744.3 | 684 | 639.9 | 462.3 | 66.7 | 82.12 | 73.86 | 56.76 | 45.08 | 226.6 | 336.9 | 464.6 | 620.6 | 626.4 | 15.08 | 26.72 | 18.48 | 13.51 | 9.968 | 4.322 | 0
3.5 | 0.916 | 920 | 3.44 | 2.493 | 746.8 | 742.9 | 680.2 | 634.1 | 459.8 | 66.8 | 82.1 | 73.53 | 56.68 | 44.65 | 226.5 | 337 | 464.2 | 620.4 | 626.5 | 15.01 | 26.8 | 18.56 | 13.52 | 9.971 | 4.338 | 0
3.5 | 0.916 | 920 | 3.441 | 2.494 | 745.1 | 743.8 | 683.2 | 638.4 | 461.3 | 66.89 | 82.18 | 73.43 | 56.46 | 44.77 | 226.4 | 337 | 464.1 | 620.3 | 626.7 | 15.05 | 26.86 | 18.49 | 13.61 | 9.988 | 4.42 | 0
3.5 | 0.916 | 920 | 3.433 | 2.497 | 749.6 | 742.5 | 683.4 | 640.2 | 467.8 | 67.44 | 82.04 | 73.41 | 56.67 | 44.55 | 226.4 | 336.9 | 464 | 620.6 | 626.8 | 15.04 | 27.06 | 18.56 | 13.55 | 10.03 | 4.359 | 0
3.5 | 0.916 | 920 | 3.434 | 2.495 | 743.7 | 744 | 685.7 | 635.8 | 463.3 | 66.96 | 81.94 | 73.69 | 56.72 | 44.62 | 226.5 | 336.9 | 464.2 | 620.7 | 627 | 15.15 | 27.1 | 18.46 | 13.56 | 10.03 | 4.352 | 0
3.5 | 0.916 | 920 | 3.441 | 2.495 | 746.5 | 744.7 | 682.8 | 632.7 | 462.9 | 66.69 | 81.89 | 73.54 | 56.69 | 44.33 | 226.5 | 337 | 464.2 | 620.7 | 626.9 | 15.03 | 26.92 | 18.5 | 13.6 | 10.12 | 4.387 | 0
3.5 | 0.916 | 920 | 3.443 | 2.491 | 746.2 | 742.4 | 681.7 | 639.4 | 462.4 | 66.6 | 81.88 | 73.59 | 56.73 | 44.27 | 226.5 | 337 | 464.2 | 620.7 | 626.6 | 15.05 | 26.79 | 18.44 | 13.53 | 10.12 | 4.419 | 0
3.5 | 0.916 | 920 | 3.442 | 2.492 | 747.5 | 741.7 | 679.4 | 639.9 | 462.5 | 67.04 | 82 | 73.46 | 56.64 | 44.92 | 226.5 | 336.9 | 464.5 | 620.7 | 626.4 | 15.04 | 26.77 | 18.45 | 13.4 | 10.03 | 4.301 | 0
3.5 | 0.916 | 920 | 3.437 | 2.491 | 745.5 | 742.6 | 681.4 | 634.7 | 461.6 | 66.95 | 82.06 | 73.54 | 56.76 | 44.51 | 226.4 | 336.9 | 464.4 | 620.3 | 626.8 | 15.18 | 26.84 | 18.44 | 13.46 | 10.05 | 4.352 | 0
3.5 | 0.916 | 920 | 3.432 | 2.492 | 748.4 | 742.2 | 683.6 | 638.3 | 463.4 | 66.84 | 82.05 | 73.58 | 56.72 | 44.58 | 226.4 | 336.9 | 464.3 | 620.1 | 626.7 | 15.08 | 26.91 | 18.4 | 13.54 | 10.05 | 4.441 | 0
3.5 | 0.916 | 920 | 3.437 | 2.493 | 743.5 | 742.8 | 685.2 | 639.8 | 466.3 | 66.48 | 81.89 | 73.53 | 56.42 | 44.75 | 226.4 | 337.1 | 464.4 | 620.3 | 626.8 | 15.15 | 26.95 | 18.36 | 13.43 | 10.06 | 4.324 | 0
3.5 | 0.916 | 920 | 3.44 | 2.494 | 744.3 | 742 | 685.6 | 636.4 | 465.9 | 66.66 | 81.93 | 73.34 | 56.42 | 44.45 | 226.6 | 337.1 | 464.5 | 620.4 | 627 | 15.07 | 26.99 | 18.46 | 13.44 | 9.988 | 4.345 | 0
3.5 | 0.916 | 920 | 3.437 | 2.49 | 744.8 | 741.1 | 684.5 | 633.3 | 463.6 | 66.88 | 81.92 | 73.57 | 56.56 | 44.62 | 226.5 | 336.9 | 464.6 | 620.6 | 626.8 | 15.07 | 26.86 | 18.42 | 13.55 | 9.973 | 4.42 | 0
3.5 | 0.916 | 920 | 3.438 | 2.488 | 746.1 | 739.7 | 682.5 | 637 | 463.3 | 67.28 | 81.99 | 73.61 | 56.81 | 44.52 | 226.5 | 337 | 464.4 | 620.8 | 626.5 | 15.01 | 26.82 | 18.47 | 13.46 | 9.984 | 4.288 | 0
3.5 | 0.916 | 920 | 3.441 | 2.486 | 745 | 740 | 683.8 | 639.4 | 465.8 | 66.81 | 82.05 | 73.35 | 56.58 | 45.09 | 226.4 | 337.1 | 464.7 | 620.8 | 626.5 | 15.08 | 26.83 | 18.31 | 13.42 | 9.984 | 4.317 | 0
3.5 | 0.916 | 920 | 3.434 | 2.492 | 748.1 | 740.7 | 684.1 | 633.1 | 464.3 | 66.87 | 82.12 | 73.52 | 56.64 | 44.4 | 226.4 | 337.3 | 464.6 | 620.6 | 626.6 | 14.94 | 26.85 | 18.42 | 13.44 | 10.07 | 4.432 | 0
3.5 | 0.916 | 920 | 3.428 | 2.489 | 741.9 | 740.3 | 685.6 | 638.2 | 462.7 | 66.52 | 82.06 | 73.35 | 56.84 | 44.76 | 226.4 | 337.2 | 464.7 | 620.4 | 626.7 | 15.07 | 26.91 | 18.32 | 13.56 | 10.08 | 4.333 | 0
3.5 | 0.916 | 920 | 3.43 | 2.49 | 741.9 | 741 | 685.4 | 638.5 | 466.1 | 66.95 | 82.07 | 73.68 | 56.69 | 44.72 | 226.6 | 337.1 | 464.7 | 620.2 | 626.8 | 15.01 | 26.98 | 18.41 | 13.41 | 10.14 | 4.345 | 0
3.5 | 0.916 | 920 | 3.438 | 2.49 | 741.3 | 740.8 | 685.8 | 635.3 | 465.2 | 67.15 | 81.97 | 73.36 | 56.31 | 44.47 | 226.5 | 337.1 | 464.8 | 620.2 | 627 | 15.07 | 26.86 | 18.39 | 13.42 | 10.11 | 4.429 | 0
3.5 | 0.916 | 920 | 3.436 | 2.487 | 745.1 | 738.5 | 683.7 | 633.5 | 462.8 | 66.98 | 81.98 | 73.79 | 56.46 | 44.62 | 226.6 | 337.3 | 464.8 | 620.4 | 626.8 | 15.04 | 26.83 | 18.39 | 13.47 | 9.982 | 4.329 | 0
3.5 | 0.916 | 920 | 3.434 | 2.486 | 744.9 | 739.3 | 683.4 | 638.2 | 464.5 | 66.37 | 82.08 | 73.35 | 56.64 | 44.35 | 226.5 | 337.3 | 464.7 | 620.6 | 626.5 | 15.1 | 26.78 | 18.47 | 13.32 | 10.05 | 4.366 | 0
3.5 | 0.916 | 920 | 3.425 | 2.488 | 745.5 | 740.4 | 682.7 | 636.1 | 464.9 | 66.83 | 82.11 | 73.41 | 56.68 | 44.74 | 226.5 | 337.2 | 464.8 | 620.6 | 626.5 | 15.09 | 26.8 | 18.41 | 13.38 | 9.974 | 4.392 | 0
3.5 | 0.916 | 920 | 3.425 | 2.49 | 740.1 | 739.1 | 686.3 | 631.6 | 462.7 | 66.63 | 81.96 | 73.4 | 56.54 | 43.96 | 226.5 | 337.3 | 464.9 | 620.6 | 626.5 | 15.16 | 26.85 | 18.48 | 13.46 | 10.05 | 4.329 | 0
3.5 | 0.916 | 920 | 3.438 | 2.494 | 742.6 | 740.3 | 685 | 637.2 | 463.6 | 66.85 | 81.9 | 73.41 | 56.54 | 44.53 | 226.6 | 337.3 | 464.9 | 620.6 | 626.7 | 15.08 | 26.91 | 18.48 | 13.6 | 10.14 | 4.341 | 0
3.5 | 0.916 | 920 | 3.438 | 2.489 | 741.2 | 740.1 | 686 | 638.6 | 467.6 | 66.67 | 81.95 | 73.45 | 56.61 | 44.29 | 226.7 | 337.3 | 465.1 | 620.4 | 627 | 15.12 | 26.91 | 18.57 | 13.53 | 10.17 | 4.39 | 0
3.5 | 0.916 | 920 | 3.428 | 2.486 | 747.1 | 741 | 685.2 | 635 | 463.3 | 66.49 | 82.03 | 73.72 | 56.43 | 43.82 | 226.7 | 337.3 | 465 | 620.1 | 626.8 | 15.04 | 26.78 | 18.52 | 13.51 | 10.12 | 4.319 | 0
3.5 | 0.916 | 920 | 3.428 | 2.484 | 743.3 | 742.8 | 683.7 | 635.2 | 462.7 | 66.46 | 82.16 | 73.42 | 56.34 | 44.09 | 226.7 | 337.2 | 464.9 | 620.1 | 626.8 | 15.02 | 26.71 | 18.44 | 13.54 | 10.08 | 4.268 | 0
3.5 | 0.916 | 920 | 3.428 | 2.489 | 743.7 | 741.1 | 682.4 | 639 | 468 | 67.04 | 82.14 | 73.53 | 56.42 | 43.81 | 226.5 | 337.4 | 464.9 | 620.4 | 626.6 | 15.06 | 26.86 | 18.43 | 13.44 | 10.09 | 4.335 | 0
3.5 | 0.916 | 920 | 3.432 | 2.49 | 742.7 | 741.2 | 682.6 | 637.1 | 464.3 | 66.92 | 82.02 | 73.57 | 56.4 | 44.07 | 226.6 | 337.6 | 465.2 | 620.6 | 626.5 | 15.11 | 26.88 | 18.44 | 13.39 | 10.06 | 4.345 | 0
3.5 | 0.916 | 920 | 3.436 | 2.491 | 742 | 742.4 | 685.2 | 632.4 | 465 | 66.73 | 81.95 | 73.4 | 56.8 | 43.99 | 226.7 | 337.6 | 465.3 | 620.5 | 626.5 | 15.05 | 26.87 | 18.48 | 13.51 | 9.972 | 4.329 | 0
3.5 | 0.916 | 920 | 3.438 | 2.488 | 740.4 | 741.8 | 685.5 | 638.5 | 462 | 66.41 | 81.99 | 73.42 | 56.75 | 43.76 | 226.8 | 337.4 | 465.3 | 620.6 | 627 | 15 | 26.88 | 18.49 | 13.52 | 10.01 | 4.384 | 0
3.5 | 0.916 | 920 | 3.436 | 2.485 | 745.6 | 741.2 | 683.8 | 639.4 | 466.1 | 66.58 | 82.01 | 73.66 | 56.54 | 43.84 | 226.7 | 337.4 | 465.3 | 620.7 | 626.8 | 14.87 | 26.73 | 18.49 | 13.39 | 10.06 | 4.358 | 0
3.5 | 0.916 | 920 | 3.438 | 2.484 | 742.6 | 740.5 | 680.2 | 635.4 | 463.1 | 66.67 | 81.98 | 73.41 | 56.58 | 43.31 | 226.7 | 337.6 | 465.1 | 620.3 | 626.9 | 15.01 | 26.59 | 18.52 | 13.35 | 9.93 | 4.328 | 0
3.5 | 0.916 | 920 | 3.44 | 2.489 | 744 | 741.2 | 681.2 | 634.8 | 461.1 | 67.2 | 82 | 73.47 | 56.76 | 43.51 | 226.7 | 337.7 | 465 | 620.2 | 626.8 | 15.07 | 26.62 | 18.38 | 13.41 | 9.911 | 4.365 | 0
3.5 | 0.916 | 920 | 3.437 | 2.492 | 743.7 | 741 | 681.2 | 637.6 | 468.1 | 66.58 | 82.06 | 73.61 | 56.39 | 43.47 | 226.8 | 337.7 | 465 | 620.1 | 626.4 | 15.07 | 26.67 | 18.37 | 13.33 | 10.04 | 4.439 | 0
3.5 | 0.916 | 920 | 3.442 | 2.492 | 743.7 | 739.1 | 683.8 | 635.9 | 461 | 66.46 | 82.07 | 73.45 | 56.31 | 43.38 | 226.8 | 337.6 | 465.3 | 620.3 | 626.4 | 15.11 | 26.76 | 18.34 | 13.36 | 9.973 | 4.353 | 0
3.5 | 0.916 | 920 | 3.434 | 2.492 | 740.4 | 740.8 | 682.5 | 631.7 | 465.2 | 66.6 | 82 | 73.53 | 56.5 | 43.6 | 226.8 | 337.5 | 465.3 | 620.3 | 626.8 | 15.17 | 26.73 | 18.38 | 13.41 | 9.949 | 4.358 | 0
3.5 | 0.916 | 920 | 3.429 | 2.493 | 745 | 741.7 | 682.4 | 637.6 | 460.4 | 66.89 | 82.04 | 73.52 | 56.92 | 43.39 | 226.9 | 337.5 | 465 | 620.5 | 626.8 | 15.13 | 26.62 | 18.29 | 13.41 | 10.04 | 4.417 | 0
3.5 | 0.916 | 920 | 3.436 | 2.486 | 742.2 | 740.7 | 680.3 | 639.3 | 470.2 | 66.83 | 82.14 | 73.52 | 56.53 | 43.94 | 226.9 | 337.6 | 464.9 | 620.5 | 626.9 | 15.1 | 26.59 | 18.23 | 13.25 | 10.08 | 4.347 | 0
3.5 | 0.916 | 920 | 3.434 | 2.487 | 744.7 | 741.3 | 678.8 | 634.8 | 461.8 | 66.74 | 82.2 | 73.4 | 56.62 | 43.14 | 226.8 | 337.5 | 464.8 | 620.5 | 627.1 | 15.06 | 26.69 | 18.3 | 13.31 | 10.08 | 4.355 | 0
3.5 | 0.916 | 920 | 3.433 | 2.488 | 743.1 | 740.7 | 679.6 | 635.7 | 465.9 | 66.23 | 82.14 | 73.37 | 56.62 | 43.65 | 226.9 | 337.6 | 464.8 | 620.4 | 626.7 | 15.07 | 26.79 | 18.19 | 13.35 | 10.08 | 4.363 | 0
3.5 | 0.916 | 920 | 3.435 | 2.491 | 743.4 | 741.7 | 682.4 | 637.9 | 466.3 | 66.49 | 82 | 73.41 | 56.6 | 43.58 | 226.9 | 337.6 | 465 | 620.2 | 626.4 | 15.02 | 26.73 | 18.22 | 13.26 | 10.08 | 4.333 | 0
3.5 | 0.916 | 920 | 3.441 | 2.492 | 742.9 | 742.6 | 684.9 | 634.6 | 465.9 | 66.65 | 82.04 | 73.34 | 56.32 | 43.37 | 226.9 | 337.6 | 465.3 | 620 | 626.6 | 14.98 | 26.67 | 18.22 | 13.22 | 10.05 | 4.347 | 0
3.5 | 0.916 | 920 | 3.436 | 2.491 | 744.7 | 740.6 | 682.9 | 631 | 464.9 | 67.07 | 82.15 | 73.41 | 56.32 | 43.8 | 226.9 | 337.4 | 465.3 | 620 | 626.7 | 14.95 | 26.73 | 18.27 | 13.35 | 10.09 | 4.396 | 0
3.5 | 0.916 | 920 | 3.433 | 2.484 | 744.4 | 741.4 | 682.1 | 637.1 | 465.9 | 66.67 | 82.14 | 73.5 | 56.65 | 43.28 | 226.8 | 337.4 | 464.9 | 620.3 | 626.7 | 14.99 | 26.68 | 18.42 | 13.42 | 10.11 | 4.333 | 0
3.5 | 0.916 | 920 | 3.437 | 2.489 | 744.4 | 741.8 | 681.7 | 637.4 | 468.6 | 66.46 | 82.12 | 73.35 | 56.56 | 44.25 | 226.8 | 337.5 | 464.7 | 620.4 | 627.1 | 15.06 | 26.64 | 18.35 | 13.32 | 10.1 | 4.321 | 0
3.5 | 0.916 | 920 | 3.436 | 2.49 | 740.9 | 741.5 | 684.4 | 634 | 462.9 | 66.26 | 82.02 | 73.6 | 56.66 | 43.66 | 226.7 | 337.6 | 464.7 | 620.4 | 626.9 | 15.03 | 26.77 | 18.28 | 13.34 | 10.11 | 4.383 | 0
3.5 | 0.916 | 920 | 3.437 | 2.49 | 744.7 | 740.7 | 685.2 | 635.4 | 465.2 | 66.66 | 81.96 | 73.55 | 56.67 | 43.75 | 226.8 | 337.6 | 464.8 | 620.6 | 626.6 | 14.99 | 26.88 | 18.13 | 13.41 | 10.15 | 4.37 | 0
3.5 | 0.916 | 920 | 3.439 | 2.491 | 743.7 | 740.6 | 684.3 | 637.4 | 468.2 | 66.78 | 81.88 | 73.62 | 56.43 | 44.14 | 226.8 | 337.5 | 465.1 | 620.4 | 626.5 | 15.04 | 26.88 | 18.24 | 13.3 | 10.12 | 4.416 | 0
3.5 | 0.916 | 920 | 3.433 | 2.491 | 742.4 | 742.3 | 684.3 | 634.3 | 464.6 | 66.68 | 82.03 | 73.28 | 56.53 | 43.74 | 226.9 | 337.3 | 465.1 | 620.1 | 626.5 | 15.1 | 26.82 | 18.27 | 13.35 | 10.06 | 4.38 | 0
3.5 | 0.916 | 920 | 3.426 | 2.488 | 743.7 | 741.4 | 683.8 | 633.4 | 463.3 | 66.26 | 82.03 | 73.72 | 56.57 | 44.14 | 226.8 | 337.4 | 465 | 619.9 | 626.6 | 15.04 | 26.72 | 18.29 | 13.41 | 10.09 | 4.339 | 0
3.5 | 0.916 | 920 | 3.428 | 2.487 | 743 | 738.6 | 682.7 | 635.5 | 466.3 | 66.72 | 82.15 | 73.4 | 56.47 | 43.81 | 226.8 | 337.5 | 464.7 | 620.1 | 626.9 | 15.02 | 26.77 | 18.35 | 13.37 | 10.2 | 4.385 | 0
3.5 | 0.916 | 920 | 3.433 | 2.491 | 739.9 | 739.2 | 681.4 | 635.5 | 463.9 | 66.62 | 82.1 | 73.33 | 56.36 | 44.18 | 226.7 | 337.4 | 464.7 | 620.3 | 627 | 15.05 | 26.8 | 18.32 | 13.28 | 10.15 | 4.383 | 0
3.5 | 0.916 | 920 | 3.432 | 2.497 | 741.9 | 740.5 | 684.7 | 632.1 | 464.1 | 67.09 | 81.99 | 73.54 | 56.72 | 43.89 | 226.8 | 337.4 | 464.7 | 620.4 | 626.8 | 15.11 | 26.83 | 18.38 | 13.33 | 10.12 | 4.401 | 0
3.5 | 0.916 | 920 | 3.43 | 2.493 | 741.7 | 742.2 | 684.5 | 635.6 | 462.5 | 66.67 | 82.02 | 73.27 | 56.61 | 44.12 | 226.8 | 337.3 | 464.8 | 620.5 | 626.8 | 15.04 | 26.77 | 18.25 | 13.44 | 10.14 | 4.424 | 0
3.5 | 0.916 | 920 | 3.429 | 2.491 | 744.9 | 741 | 685.8 | 637.9 | 470.5 | 66.43 | 82.06 | 73.47 | 56.5 | 44.32 | 226.8 | 337.4 | 465 | 620.6 | 626.4 | 15.03 | 26.73 | 18.4 | 13.47 | 10.08 | 4.34 | 0
3.5 | 0.916 | 920 | 3.427 | 2.488 | 742 | 739.6 | 683.5 | 635.2 | 467.9 | 66.36 | 82.08 | 73.43 | 56.44 | 43.94 | 226.8 | 337.3 | 465 | 620.5 | 626.5 | 15.08 | 26.81 | 18.38 | 13.36 | 10.12 | 4.339 | 0
3.5 | 0.916 | 920 | 3.429 | 2.488 | 740.2 | 740 | 683.5 | 633.7 | 467.6 | 66.84 | 82.08 | 73.4 | 56.84 | 44.19 | 226.8 | 337.2 | 464.8 | 620.2 | 626.7 | 15.1 | 26.79 | 18.43 | 13.41 | 10.08 | 4.41 | 0
3.5 | 0.916 | 920 | 3.434 | 2.49 | 743.8 | 740.4 | 683 | 636.5 | 467 | 66.83 | 82.04 | 73.45 | 56.56 | 44.25 | 226.7 | 337.2 | 464.6 | 620 | 626.8 | 14.92 | 26.78 | 18.37 | 13.38 | 10.05 | 4.28 | 0
3.5 | 0.916 | 920 | 3.439 | 2.491 | 745.5 | 738.3 | 682 | 635 | 467.4 | 66.58 | 82.04 | 73.61 | 56.27 | 44.37 | 226.6 | 337.3 | 464.7 | 620.1 | 626.8 | 14.93 | 26.91 | 18.29 | 13.33 | 10.11 | 4.322 | 0
3.5 | 0.916 | 920 | 3.441 | 2.49 | 742.2 | 740.8 | 683.2 | 632.1 | 462.7 | 66.18 | 82 | 73.21 | 56.35 | 44.14 | 226.8 | 337.4 | 464.8 | 620.3 | 627 | 14.96 | 26.87 | 18.34 | 13.36 | 10.1 | 4.418 | 0
3.5 | 0.916 | 920 | 3.432 | 2.492 | 743.4 | 741.4 | 682.5 | 634.3 | 465.4 | 66.47 | 81.99 | 73.27 | 56.55 | 43.98 | 226.8 | 337.3 | 464.9 | 620.4 | 626.5 | 15.01 | 26.69 | 18.4 | 13.43 | 10.13 | 4.294 | 0
3.5 | 0.916 | 920 | 3.435 | 2.49 | 744.3 | 741.2 | 682.9 | 637.9 | 466.7 | 66.75 | 82.03 | 73.3 | 56.47 | 44.69 | 226.8 | 337.2 | 465 | 620.5 | 626.4 | 14.98 | 26.63 | 18.5 | 13.38 | 10.07 | 4.329 | 0
3.5 | 0.916 | 920 | 3.431 | 2.489 | 743.4 | 739.2 | 681 | 634.8 | 465 | 66.99 | 82.06 | 73.5 | 56.45 | 44.07 | 226.6 | 337.3 | 464.9 | 620.6 | 626.7 | 15.05 | 26.71 | 18.58 | 13.41 | 10.05 | 4.392 | 0
3.5 | 0.916 | 920 | 3.425 | 2.489 | 740.6 | 737.2 | 681.3 | 634.4 | 466.2 | 66.49 | 82.11 | 73.45 | 56.55 | 44.31 | 226.7 | 337.4 | 464.7 | 620.6 | 626.7 | 15.1 | 26.81 | 18.42 | 13.46 | 10.11 | 4.273 | 0
3.5 | 0.916 | 920 | 3.435 | 2.489 | 740 | 737.4 | 677.7 | 635.6 | 466 | 66.19 | 82.1 | 73.66 | 56.65 | 44.28 | 226.6 | 337.4 | 464.6 | 620.2 | 626.9 | 15.16 | 26.83 | 18.38 | 13.36 | 10.14 | 4.339 | 0
3.5 | 0.916 | 920 | 3.441 | 2.49 | 741.6 | 739.7 | 681.6 | 633.7 | 467.3 | 66.38 | 81.87 | 73.43 | 56.39 | 44.1 | 226.7 | 337.3 | 464.7 | 620 | 626.9 | 15.01 | 26.79 | 18.22 | 13.28 | 10.15 | 4.474 | 0
3.5 | 0.916 | 920 | 3.438 | 2.492 | 743.7 | 738.5 | 681 | 630.6 | 462.5 | 66.78 | 81.94 | 73.52 | 56.28 | 44.33 | 226.7 | 337.2 | 464.8 | 620 | 626.9 | 15.01 | 26.78 | 18.32 | 13.43 | 10.13 | 4.279 | 0
3.5 | 0.916 | 920 | 3.435 | 2.487 | 742 | 738.1 | 683.6 | 634 | 464.9 | 66.67 | 82.1 | 73.34 | 56.51 | 43.91 | 226.8 | 337.2 | 464.8 | 620.2 | 626.6 | 14.93 | 26.66 | 18.35 | 13.43 | 10.14 | 4.335 | 0
3.5 | 0.916 | 920 | 3.439 | 2.485 | 742 | 738.5 | 679.7 | 638.1 | 464.8 | 66.67 | 82.15 | 73.69 | 56.34 | 44.64 | 226.7 | 337.3 | 464.8 | 620.4 | 626.4 | 15.04 | 26.68 | 18.42 | 13.39 | 10.1 | 4.387 | 0
3.5 | 0.916 | 920 | 3.442 | 2.49 | 742.9 | 738.3 | 680.7 | 634.5 | 464.3 | 66.44 | 82.17 | 73.45 | 56.52 | 43.77 | 226.7 | 337.3 | 464.7 | 620.5 | 626.5 | 14.95 | 26.76 | 18.49 | 13.39 | 10.05 | 4.297 | 0
3.5 | 0.916 | 920 | 3.44 | 2.491 | 745.3 | 736.8 | 677.7 | 634.1 | 462.4 | 66.51 | 82.03 | 73.2 | 56.44 | 44.13 | 226.6 | 337.3 | 464.7 | 620.5 | 626.8 | 14.91 | 26.83 | 18.41 | 13.43 | 10.11 | 4.354 | 0
3.5 | 0.916 | 920 | 3.444 | 2.49 | 743.6 | 736.3 | 680.9 | 637.1 | 465.3 | 66.64 | 81.9 | 73.31 | 56.48 | 44.07 | 226.7 | 337.3 | 464.7 | 620.5 | 626.8 | 14.91 | 26.89 | 18.33 | 13.41 | 10.04 | 4.36 | 0
3.5 | 0.916 | 920 | 3.444 | 2.49 | 739.8 | 738 | 679.9 | 634.7 | 465.1 | 66.84 | 81.94 | 73.35 | 56.5 | 43.7 | 226.8 | 337.3 | 464.6 | 620.3 | 626.9 | 15.05 | 26.78 | 18.27 | 13.38 | 10 | 4.31 | 0
3.5 | 0.916 | 920 | 3.435 | 2.485 | 743.9 | 738.4 | 680.7 | 632.6 | 463.2 | 66.62 | 81.95 | 73.26 | 56.4 | 43.74 | 226.7 | 337.3 | 464.8 | 620 | 626.9 | 14.93 | 26.66 | 18.22 | 13.38 | 10.09 | 4.325 | 0
3.5 | 0.916 | 920 | 3.437 | 2.485 | 746.7 | 736.2 | 680.7 | 633.9 | 463.6 | 66.47 | 82.1 | 73.49 | 56.39 | 43.8 | 226.7 | 337.2 | 464.6 | 620 | 626.6 | 14.95 | 26.74 | 18.37 | 13.41 | 10.14 | 4.29 | 0
3.5 | 0.916 | 920 | 3.444 | 2.487 | 742.7 | 736.3 | 680.1 | 637.4 | 464.8 | 66.45 | 82.1 | 73.18 | 56.44 | 44.3 | 226.7 | 337.2 | 464.7 | 620.4 | 626.4 | 14.99 | 26.9 | 18.37 | 13.41 | 10.14 | 4.345 | 0
3.5 | 0.916 | 920 | 3.439 | 2.49 | 743 | 736.9 | 680.4 | 634.2 | 464.7 | 66.87 | 82.01 | 73.38 | 56.42 | 43.62 | 226.6 | 337.4 | 464.6 | 620.4 | 626.5 | 15.22 | 26.94 | 18.51 | 13.49 | 10.21 | 4.419 | 0
3.5 | 0.916 | 920 | 3.432 | 2.49 | 746 | 738.5 | 682.2 | 634.7 | 464.7 | 66.85 | 81.87 | 73.29 | 56.57 | 43.68 | 226.6 | 337.4 | 464.6 | 620.5 | 626.8 | 14.98 | 26.91 | 18.26 | 13.48 | 10.12 | 4.294 | 0
3.5 | 0.916 | 920 | 3.427 | 2.491 | 743.2 | 737.3 | 682.2 | 635 | 465.8 | 66.78 | 81.95 | 73.3 | 56.38 | 43.87 | 226.6 | 337.4 | 464.6 | 620.6 | 626.9 | 15.14 | 26.92 | 18.44 | 13.47 | 10.16 | 4.348 | 0
3.5 | 0.916 | 920 | 3.428 | 2.491 | 741.3 | 735.8 | 684.5 | 632.7 | 466.5 | 66.34 | 82.11 | 73.27 | 56.21 | 43.49 | 226.7 | 337.1 | 464.6 | 620.5 | 627 | 15.13 | 26.83 | 18.29 | 13.45 | 10.14 | 4.429 | 0
3.5 | 0.916 | 920 | 3.436 | 2.488 | 739.1 | 736.1 | 683.6 | 632.8 | 462.1 | 66.55 | 82.06 | 73.19 | 56.43 | 43.49 | 226.8 | 337.1 | 464.6 | 620.3 | 626.8 | 15.2 | 26.78 | 18.37 | 13.62 | 10.09 | 4.275 | 0
3.5 | 0.916 | 920 | 3.439 | 2.49 | 742.2 | 737.1 | 682.6 | 634.2 | 467.9 | 66.81 | 82.09 | 73.25 | 56.56 | 43.4 | 226.6 | 337.2 | 464.4 | 620.2 | 626.7 | 14.89 | 26.93 | 18.45 | 13.58 | 10.06 | 4.341 | 0
3.5 | 0.916 | 920 | 3.433 | 2.491 | 744.2 | 736.8 | 682.5 | 635.3 | 465.4 | 67.12 | 81.99 | 73.24 | 56.42 | 43.92 | 226.6 | 337.3 | 464.5 | 620.1 | 626.4 | 14.91 | 27.08 | 18.47 | 13.51 | 10.02 | 4.383 | 0
3.5 | 0.916 | 920 | 3.424 | 2.491 | 745.2 | 737.6 | 684.9 | 633 | 466.4 | 66.7 | 81.91 | 73.42 | 56.45 | 43.55 | 226.6 | 337.3 | 464.5 | 620.3 | 626.5 | 14.92 | 27.08 | 18.53 | 13.53 | 10.09 | 4.288 | 0
3.5 | 0.916 | 920 | 3.423 | 2.494 | 738.5 | 738 | 685.1 | 634.5 | 461.7 | 66.48 | 81.91 | 73.34 | 56.25 | 43.58 | 226.7 | 337.1 | 464.5 | 620.5 | 626.9 | 15.11 | 27.02 | 18.43 | 13.55 | 10.2 | 4.343 | 0
3.5 | 0.916 | 920 | 3.431 | 2.493 | 739 | 739.2 | 686.1 | 634 | 467.7 | 66.47 | 81.92 | 73.49 | 56.42 | 43.62 | 226.7 | 337.1 | 464.6 | 620.5 | 626.8 | 14.95 | 26.86 | 18.49 | 13.51 | 10.21 | 4.332 | 0
3.5 | 0.916 | 920 | 3.436 | 2.492 | 741.3 | 737.2 | 683.2 | 633.5 | 465.8 | 66.85 | 82.09 | 73.24 | 56.17 | 43.15 | 226.6 | 337.1 | 464.6 | 620.6 | 626.9 | 14.94 | 26.78 | 18.56 | 13.51 | 10.17 | 4.29 | 0
3.5 | 0.916 | 920 | 3.439 | 2.488 | 741.4 | 735.6 | 684.3 | 633.8 | 463.5 | 66.77 | 82.07 | 73.53 | 56.26 | 43.57 | 226.6 | 337 | 464.5 | 620.6 | 626.8 | 14.88 | 26.96 | 18.6 | 13.66 | 10.2 | 4.314 | 0
3.5 | 0.916 | 920 | 3.43 | 2.487 | 742.5 | 738.8 | 682.4 | 633.5 | 465 | 66.44 | 82.07 | 73.29 | 56.42 | 43.35 | 226.5 | 337 | 464.3 | 620.4 | 626.5 | 15.04 | 27.02 | 18.58 | 13.61 | 10.2 | 4.269 | 0
3.5 | 0.916 | 920 | 3.424 | 2.492 | 744.9 | 740 | 683.9 | 634.7 | 466 | 66.24 | 82.09 | 73.35 | 56.52 | 43.44 | 226.5 | 337.1 | 464.5 | 620.2 | 626.4 | 14.91 | 27 | 18.51 | 13.57 | 10.1 | 4.309 | 0
3.5 | 0.916 | 920 | 3.425 | 2.494 | 741.2 | 738.8 | 683.7 | 632.2 | 464.4 | 66.55 | 82.06 | 73.49 | 56.44 | 43.44 | 226.5 | 337.2 | 464.6 | 620 | 626.6 | 15.04 | 26.96 | 18.58 | 13.58 | 10.11 | 4.378 | 0
3.5 | 0.916 | 920 | 3.421 | 2.493 | 741.5 | 739.8 | 683.9 | 634.3 | 462.2 | 66.51 | 82.05 | 73.39 | 56.12 | 43.24 | 226.6 | 337.1 | 464.7 | 620.1 | 626.8 | 15 | 26.92 | 18.57 | 13.56 | 10.07 | 4.242 | 0
3.5 | 0.916 | 920 | 3.43 | 2.491 | 737.9 | 738.1 | 684 | 636.2 | 468 | 66.93 | 82.03 | 73.34 | 56.31 | 43.83 | 226.6 | 337 | 464.7 | 620.5 | 627 | 15.11 | 26.82 | 18.54 | 13.5 | 10.01 | 4.272 | 0
3.5 | 0.916 | 920 | 3.436 | 2.486 | 740.8 | 738.4 | 683 | 632.8 | 463.8 | 66.64 | 82.05 | 73.51 | 56.28 | 43.07 | 226.6 | 336.9 | 464.5 | 620.6 | 627 | 14.98 | 26.82 | 18.58 | 13.51 | 9.957 | 4.389 | 0
3.5 | 0.916 | 920 | 3.434 | 2.485 | 745.7 | 739.6 | 683.7 | 634.1 | 464.5 | 66.44 | 82.11 | 73.39 | 56.31 | 43.64 | 226.4 | 337.1 | 464.4 | 620.6 | 626.8 | 15 | 26.93 | 18.55 | 13.6 | 10.03 | 4.281 | 0
3.5 | 0.916 | 920 | 3.427 | 2.49 | 744.5 | 738.6 | 680.7 | 633.8 | 463.5 | 66.47 | 81.97 | 73.47 | 56.36 | 43.49 | 226.5 | 337.2 | 464.3 | 620.7 | 626.6 | 14.94 | 27.04 | 18.59 | 13.49 | 10.12 | 4.33 | 0
3.5 | 0.916 | 920 | 3.427 | 2.495 | 738.9 | 739.6 | 681.8 | 634.2 | 468.6 | 66.68 | 81.93 | 73.67 | 56.29 | 43.77 | 226.5 | 337.2 | 464.6 | 620.6 | 626.5 | 15.14 | 26.94 | 18.48 | 13.55 | 10.11 | 4.283 | 0
3.5 | 0.916 | 920 | 3.433 | 2.495 | 741 | 740.9 | 681.3 | 633 | 462 | 66.65 | 81.96 | 73.26 | 56.53 | 43.72 | 226.6 | 337.1 | 464.8 | 620.2 | 626.5 | 14.97 | 26.88 | 18.53 | 13.54 | 10.15 | 4.314 | 0
3.5 | 0.916 | 920 | 3.435 | 2.488 | 742 | 739.5 | 682.1 | 634.5 | 463.4 | 66.57 | 82.06 | 73.38 | 56.45 | 43.06 | 226.5 | 337 | 464.7 | 620 | 626.8 | 15.02 | 26.82 | 18.51 | 13.52 | 10.2 | 4.408 | 0
3.5 | 0.916 | 920 | 3.432 | 2.486 | 745.9 | 739.2 | 681.1 | 637.1 | 463.4 | 66.36 | 82.06 | 73.46 | 56.33 | 43.93 | 226.6 | 337 | 464.7 | 620.2 | 627 | 14.93 | 26.77 | 18.57 | 13.49 | 10.11 | 4.288 | 0
3.5 | 0.916 | 920 | 3.434 | 2.489 | 744 | 739.6 | 682.7 | 634.2 | 467.1 | 66.42 | 82.14 | 73.61 | 56.36 | 43.21 | 226.5 | 337.2 | 464.3 | 620.4 | 626.9 | 14.98 | 26.92 | 18.55 | 13.52 | 10.11 | 4.31 | 0
3.5 | 0.916 | 920 | 3.434 | 2.49 | 744.1 | 740.5 | 681.2 | 634.8 | 463.1 | 66.85 | 82.06 | 73.46 | 56.52 | 43.56 | 226.6 | 337.1 | 464.3 | 620.6 | 626.7 | 14.81 | 27.01 | 18.48 | 13.59 | 10.08 | 4.394 | 0
3.5 | 0.916 | 920 | 3.43 | 2.491 | 745.1 | 740.2 | 680.1 | 633.8 | 467.1 | 67.04 | 81.84 | 73.59 | 56.43 | 43.4 | 226.5 | 337.1 | 464.3 | 620.7 | 626.4 | 14.9 | 27.02 | 18.51 | 13.57 | 10.08 | 4.253 | 0
3.5 | 0.916 | 920 | 3.44 | 2.493 | 743.4 | 739.6 | 680 | 632.3 | 465.8 | 66.43 | 81.86 | 73.34 | 56.2 | 43.29 | 226.6 | 337.1 | 464.6 | 620.7 | 626.7 | 14.89 | 27.04 | 18.5 | 13.48 | 10.03 | 4.32 | 0
3.5 | 0.916 | 920 | 3.441 | 2.492 | 739.5 | 738.8 | 680.7 | 631.5 | 462.1 | 66.44 | 82.06 | 73.6 | 56.35 | 43.3 | 226.6 | 337.1 | 464.7 | 620.5 | 626.6 | 15.14 | 26.88 | 18.46 | 13.54 | 10.01 | 4.303 | 0
3.5 | 0.916 | 920 | 3.428 | 2.49 | 744.4 | 740.6 | 681.9 | 634.9 | 463.2 | 66.62 | 82.13 | 73.27 | 56.7 | 42.88 | 226.6 | 337.1 | 464.6 | 620.2 | 626.7 | 14.97 | 26.73 | 18.47 | 13.53 | 9.96 | 4.305 | 0
3.5 | 0.916 | 920 | 3.427 | 2.49 | 744.6 | 740.2 | 678.9 | 635.9 | 465.9 | 66.98 | 82.13 | 73.67 | 56.62 | 43.64 | 226.5 | 337 | 464.5 | 620.1 | 627 | 15.05 | 26.76 | 18.48 | 13.52 | 10.1 | 4.337 | 0
3.5 | 0.916 | 920 | 3.43 | 2.491 | 744.1 | 738.5 | 677.6 | 632.4 | 463.6 | 66.76 | 82.04 | 73.26 | 56.35 | 43.02 | 226.5 | 337.1 | 464.2 | 620.1 | 626.8 | 15.02 | 26.89 | 18.47 | 13.58 | 10.03 | 4.258 | 0
3.5 | 0.916 | 920 | 3.426 | 2.495 | 740 | 737.2 | 678.8 | 634.7 | 462.9 | 66.46 | 82.04 | 73.22 | 56.38 | 43.36 | 226.5 | 337.2 | 464.2 | 620.4 | 626.7 | 15.24 | 26.93 | 18.3 | 13.64 | 10.07 | 4.335 | 0
3.5 | 0.916 | 920 | 3.428 | 2.496 | 740.7 | 738.3 | 680.9 | 632.9 | 465.7 | 66.22 | 81.93 | 73.44 | 56.63 | 43.5 | 226.6 | 337.3 | 464.1 | 620.6 | 626.5 | 15.19 | 26.91 | 18.44 | 13.54 | 10.06 | 4.413 | 0
3.5 | 0.916 | 920 | 3.427 | 2.493 | 739.7 | 738.8 | 681.4 | 631.3 | 463.8 | 66.47 | 81.95 | 73.32 | 56.35 | 43.03 | 226.6 | 337.1 | 464.4 | 620.6 | 626.5 | 15.2 | 26.83 | 18.37 | 13.53 | 10.1 | 4.269 | 0
3.5 | 0.916 | 920 | 3.427 | 2.489 | 745.3 | 737.4 | 683.4 | 632.8 | 460.3 | 66.72 | 82.02 | 73.31 | 56.19 | 43.23 | 226.6 | 336.9 | 464.5 | 620.6 | 626.8 | 14.94 | 26.78 | 18.49 | 13.53 | 10.14 | 4.322 | 0
3.5 | 0.916 | 920 | 3.426 | 2.488 | 741.2 | 737.2 | 681.7 | 634.4 | 462.8 | 66.82 | 82.07 | 73.43 | 56.43 | 42.92 | 226.6 | 336.9 | 464.3 | 620.5 | 626.8 | 15.09 | 26.8 | 18.45 | 13.54 | 10.08 | 4.351 | 0
3.5 | 0.916 | 920 | 3.432 | 2.495 | 742.2 | 739.2 | 681.5 | 635.9 | 463.8 | 66.71 | 82.02 | 73.23 | 56.65 | 43.45 | 226.5 | 337.1 | 464.3 | 620.3 | 626.9 | 14.95 | 26.87 | 18.34 | 13.53 | 10.1 | 4.314 | 0
3.5 | 0.916 | 920 | 3.437 | 2.494 | 741.7 | 737.6 | 681.7 | 631.8 | 465.2 | 66.4 | 81.95 | 73.33 | 56.33 | 43.22 | 226.5 | 337.1 | 464 | 620 | 627 | 15.02 | 26.96 | 18.34 | 13.49 | 10.13 | 4.355 | 0
3.5 | 0.916 | 920 | 3.436 | 2.492 | 741.6 | 737.2 | 682.8 | 634.3 | 462.1 | 66.42 | 81.97 | 73.27 | 56.17 | 43.52 | 226.5 | 337 | 464.1 | 620.1 | 626.6 | 15 | 26.94 | 18.4 | 13.52 | 10.06 | 4.274 | 0
3.5 | 0.916 | 920 | 3.433 | 2.493 | 740.5 | 736.8 | 685.1 | 633.7 | 466.4 | 66.8 | 82.06 | 73.23 | 56.45 | 43.67 | 226.6 | 336.9 | 464.3 | 620.3 | 626.5 | 15.11 | 26.88 | 18.43 | 13.47 | 10.07 | 4.313 | 0
3.5 | 0.916 | 920 | 3.435 | 2.492 | 744.3 | 737.2 | 684.3 | 633.2 | 466.7 | 66.98 | 82.03 | 73.44 | 56.44 | 42.98 | 226.5 | 336.9 | 464.5 | 620.5 | 626.6 | 15.03 | 26.76 | 18.37 | 13.5 | 10.07 | 4.39 | 0
3.5 | 0.916 | 920 | 3.433 | 2.484 | 743.7 | 736.5 | 684.2 | 632.2 | 464.9 | 66.52 | 82.05 | 73.32 | 56.42 | 43.57 | 226.5 | 337 | 464.7 | 620.5 | 626.7 | 15.18 | 26.74 | 18.4 | 13.61 | 9.965 | 4.247 | 0
3.5 | 0.916 | 920 | 3.43 | 2.486 | 744.4 | 735.3 | 681 | 633.5 | 465.4 | 66.28 | 82.1 | 73.5 | 56.4 | 43.23 | 226.4 | 337 | 464.4 | 620.6 | 627 | 15.08 | 26.87 | 18.45 | 13.57 | 10.09 | 4.334 | 0
3.5 | 0.916 | 920 | 3.43 | 2.492 | 739.8 | 735.6 | 682.4 | 634.1 | 466.7 | 66.41 | 81.98 | 73.25 | 56.42 | 43.4 | 226.4 | 336.9 | 464.2 | 620.6 | 626.9 | 15.23 | 26.95 | 18.43 | 13.52 | 10.08 | 4.313 | 0
3.5 | 0.916 | 920 | 3.432 | 2.497 | 740.9 | 735.6 | 681.2 | 630.8 | 465.4 | 66.89 | 81.82 | 73.42 | 56.28 | 43.18 | 226.4 | 337 | 464.1 | 620.4 | 626.9 | 15.14 | 26.91 | 18.41 | 13.5 | 10.05 | 4.343 | 0
3.5 | 0.916 | 920 | 3.438 | 2.492 | 741.3 | 737 | 683.1 | 633.2 | 461.8 | 66.96 | 81.87 | 73.41 | 56.2 | 43.17 | 226.5 | 337 | 464.2 | 620.1 | 626.6 | 15.21 | 26.73 | 18.3 | 13.52 | 10.11 | 4.407 | 0
3.5 | 0.916 | 920 | 3.437 | 2.486 | 743.4 | 734.8 | 682.2 | 632.6 | 467 | 66.47 | 81.99 | 73.32 | 56.32 | 44.02 | 226.5 | 337 | 464.4 | 620.1 | 626.5 | 15.2 | 26.63 | 18.29 | 13.43 | 10.04 | 4.302 | 0
3.5 | 0.916 | 920 | 3.425 | 2.487 | 739 | 732.6 | 681.4 | 632.4 | 465.6 | 66.41 | 82.05 | 73.08 | 56.14 | 42.84 | 226.5 | 336.8 | 464.5 | 620.3 | 626.5 | 15.42 | 26.7 | 18.35 | 13.42 | 9.967 | 4.339 | 0
3.5 | 0.916 | 920 | 3.425 | 2.491 | 741.3 | 734.3 | 680.4 | 632 | 466.1 | 66.57 | 82.2 | 73.54 | 56.37 | 43.46 | 226.4 | 336.8 | 464.6 | 620.4 | 626.7 | 15.26 | 26.7 | 18.39 | 13.47 | 9.969 | 4.387 | 0
3.5 | 0.916 | 920 | 3.43 | 2.489 | 739.7 | 734.4 | 680.1 | 632.2 | 466.1 | 66.79 | 82.05 | 73.31 | 56.6 | 43.1 | 226.4 | 337 | 464.4 | 620.4 | 626.9 | 15.25 | 26.8 | 18.44 | 13.43 | 9.978 | 4.324 | 0
3.5 | 0.916 | 920 | 3.431 | 2.489 | 740.4 | 733.7 | 680.5 | 632 | 469.5 | 66.61 | 81.93 | 73.21 | 56.07 | 43.07 | 226.4 | 337.1 | 464.3 | 620.6 | 627 | 15.05 | 26.9 | 18.33 | 13.48 | 9.985 | 4.346 | 0
3.5 | 0.916 | 920 | 3.437 | 2.49 | 738.4 | 735.2 | 680.7 | 629.4 | 463.4 | 66.32 | 81.9 | 73.48 | 55.92 | 43.04 | 226.5 | 337 | 464.2 | 620.4 | 626.8 | 15.1 | 26.8 | 18.4 | 13.42 | 10.06 | 4.277 | 0
3.5 | 0.916 | 920 | 3.435 | 2.489 | 742.4 | 735.9 | 681.2 | 633.2 | 465.8 | 66.38 | 82.02 | 73.26 | 56.26 | 42.97 | 226.6 | 336.8 | 464.3 | 620.3 | 626.5 | 14.93 | 26.67 | 18.27 | 13.46 | 10.03 | 4.303 | 0
3.5 | 0.916 | 920 | 3.426 | 2.484 | 743.6 | 735.9 | 679.2 | 632.6 | 464.1 | 66.4 | 82.04 | 73.4 | 56.35 | 43.59 | 226.4 | 336.8 | 464.5 | 620 | 626.5 | 15.05 | 26.64 | 18.37 | 13.43 | 10.05 | 4.368 | 0
3.5 | 0.916 | 920 | 3.431 | 2.484 | 740.4 | 734.3 | 680 | 631.5 | 467.8 | 66.61 | 82.02 | 73.36 | 56.19 | 42.99 | 226.4 | 337 | 464.7 | 620 | 626.5 | 15.08 | 26.69 | 18.34 | 13.42 | 10.02 | 4.262 | 0
3.5 | 0.916 | 920 | 3.43 | 2.486 | 735.6 | 733.2 | 677.1 | 633.9 | 460 | 66.79 | 82.04 | 73.39 | 56.12 | 43.24 | 226.3 | 337.1 | 464.7 | 620.2 | 626.8 | 15.25 | 26.82 | 18.35 | 13.48 | 10.08 | 4.32 | 0
3.5 | 0.916 | 920 | 3.432 | 2.489 | 739.2 | 734.2 | 677.6 | 630.3 | 469 | 66.58 | 82 | 73.36 | 56.63 | 43.07 | 226.5 | 337.1 | 464.5 | 620.4 | 626.8 | 15.12 | 26.89 | 18.43 | 13.45 | 10.1 | 4.333 | 0
3.5 | 0.916 | 920 | 3.433 | 2.488 | 740.2 | 735.6 | 677.4 | 630 | 464.9 | 66.22 | 82.03 | 73.25 | 56.18 | 43 | 226.4 | 337.1 | 464.4 | 620.5 | 626.8 | 15.22 | 26.83 | 18.36 | 13.48 | 10.11 | 4.324 | 0
3.5 | 0.916 | 920 | 3.422 | 2.486 | 742.5 | 735.6 | 680.4 | 628.4 | 465.2 | 66.53 | 82 | 73.23 | 56 | 43.08 | 226.5 | 337 | 464.5 | 620.4 | 626.8 | 15.08 | 26.71 | 18.39 | 13.43 | 10.21 | 4.331 | 0
3.5 | 0.916 | 920 | 3.424 | 2.486 | 737.4 | 734.5 | 677.5 | 631.7 | 462.5 | 66.62 | 82.04 | 73.37 | 56.04 | 42.87 | 226.4 | 337.1 | 464.5 | 620.4 | 626.7 | 15.35 | 26.68 | 18.37 | 13.47 | 10.11 | 4.248 | 0
3.5 | 0.916 | 920 | 3.434 | 2.487 | 738.9 | 734.7 | 677.7 | 632.5 | 467.5 | 66.67 | 82.07 | 73.17 | 56.08 | 43.51 | 226.5 | 337.1 | 464.7 | 620.3 | 626.5 | 15.26 | 26.81 | 18.38 | 13.47 | 10.11 | 4.268 | 0
3.5 | 0.916 | 920 | 3.433 | 2.485 | 738.5 | 734.8 | 675.7 | 631.5 | 465.2 | 66.52 | 82.14 | 73.4 | 56.11 | 43.19 | 226.4 | 337.1 | 464.7 | 620 | 626.5 | 15.32 | 26.9 | 18.41 | 13.42 | 10.09 | 4.333 | 0
3.5 | 0.916 | 920 | 3.429 | 2.488 | 743 | 734.4 | 676.4 | 633 | 463.2 | 66.22 | 82 | 72.92 | 56.16 | 43.08 | 226.5 | 337.2 | 464.8 | 620 | 626.7 | 15.11 | 26.98 | 18.28 | 13.4 | 10.12 | 4.298 | 0
3.5 | 0.916 | 920 | 3.432 | 2.491 | 737 | 735.1 | 676.3 | 629.9 | 467.7 | 66.22 | 81.88 | 73.2 | 56.17 | 43.1 | 226.5 | 337.3 | 464.6 | 620.1 | 627 | 15.22 | 27.02 | 18.46 | 13.41 | 10.12 | 4.372 | 0
3.5 | 0.916 | 920 | 3.431 | 2.491 | 739.5 | 738 | 678.4 | 629.7 | 464.6 | 66.86 | 81.94 | 73.17 | 56.22 | 42.84 | 226.6 | 337.3 | 464.7 | 620.3 | 627 | 15.06 | 26.86 | 18.37 | 13.56 | 10.14 | 4.289 | 0
3.5 | 0.916 | 920 | 3.427 | 2.485 | 740.4 | 737.5 | 679.1 | 628.8 | 463.3 | 66.8 | 81.95 | 73.28 | 56.35 | 43.06 | 226.6 | 337.1 | 464.7 | 620.4 | 626.8 | 15.15 | 26.75 | 18.49 | 13.59 | 10.13 | 4.312 | 0
3.5 | 0.916 | 920 | 3.432 | 2.485 | 743 | 735.8 | 680.6 | 632.3 | 462.7 | 66.37 | 82.02 | 73.17 | 56.44 | 43.1 | 226.6 | 337.1 | 464.8 | 620.5 | 626.6 | 15.06 | 26.85 | 18.38 | 13.6 | 10.2 | 4.401 | 0
3.5 | 0.916 | 920 | 3.428 | 2.487 | 736.5 | 735.5 | 678.7 | 633.6 | 466.4 | 66.42 | 82.05 | 73.48 | 56.18 | 43.49 | 226.5 | 337.3 | 464.8 | 620.5 | 626.4 | 15.28 | 26.95 | 18.43 | 13.57 | 10.14 | 4.264 | 0
3.5 | 0.916 | 920 | 3.423 | 2.488 | 739.4 | 735.6 | 678.8 | 632.2 | 465 | 66.75 | 82.03 | 73.14 | 56.08 | 43.18 | 226.5 | 337.5 | 464.8 | 620.3 | 626.7 | 15.1 | 27.02 | 18.33 | 13.49 | 10.06 | 4.318 | 0
3.5 | 0.916 | 920 | 3.431 | 2.487 | 740.7 | 737.3 | 679.6 | 633.8 | 460.3 | 66.66 | 81.99 | 72.94 | 56.36 | 43.12 | 226.5 | 337.5 | 464.8 | 620.1 | 626.7 | 15.24 | 27.01 | 18.3 | 13.52 | 10.09 | 4.291 | 0
3.5 | 0.916 | 920 | 3.425 | 2.49 | 741.4 | 737.9 | 682 | 629.1 | 468.4 | 66.7 | 81.9 | 73.29 | 56.19 | 43.33 | 226.6 | 337.3 | 464.8 | 620 | 626.9 | 15.13 | 26.99 | 18.34 | 13.43 | 10.15 | 4.331 | 0
3.5 | 0.916 | 920 | 3.428 | 2.49 | 735.7 | 736.2 | 684.6 | 630.2 | 465 | 66.35 | 81.92 | 73.19 | 56.03 | 43.01 | 226.7 | 337.2 | 464.8 | 620.1 | 627 | 15.39 | 26.93 | 18.4 | 13.58 | 10.15 | 4.397 | 0
3.5 | 0.916 | 920 | 3.44 | 2.487 | 738.2 | 737 | 683.5 | 630.1 | 466.1 | 66.46 | 82.03 | 73.47 | 56.32 | 43.54 | 226.7 | 337.3 | 464.8 | 620.4 | 626.7 | 15.28 | 26.92 | 18.49 | 13.64 | 10.14 | 4.23 | 0
3.5 | 0.916 | 920 | 3.436 | 2.485 | 738 | 737.2 | 680.4 | 631.9 | 462.7 | 66.43 | 82.17 | 73.36 | 56.6 | 43.17 | 226.7 | 337.4 | 464.8 | 620.5 | 626.6 | 15.35 | 26.95 | 18.56 | 13.58 | 10.16 | 4.287 | 0
3.5 | 0.916 | 920 | 3.433 | 2.488 | 744.1 | 737 | 682.2 | 633 | 467.3 | 66.58 | 82.14 | 73.39 | 56.51 | 43.82 | 226.6 | 337.4 | 464.8 | 620.6 | 626.5 | 15.17 | 26.98 | 18.5 | 13.58 | 10.04 | 4.249 | 0
3.5 | 0.916 | 920 | 3.435 | 2.491 | 737.7 | 736.3 | 680 | 631.4 | 467.1 | 66.62 | 81.93 | 73.34 | 56.15 | 43.39 | 226.7 | 337.4 | 464.8 | 620.5 | 626.6 | 15.4 | 27.01 | 18.43 | 13.59 | 10.13 | 4.289 | 0
3.5 | 0.916 | 920 | 3.429 | 2.493 | 740.1 | 737.1 | 683.3 | 633.3 | 462.5 | 66.43 | 81.98 | 73.28 | 56.13 | 43.57 | 226.7 | 337.3 | 464.8 | 620.3 | 626.8 | 15.27 | 27.01 | 18.41 | 13.6 | 10.23 | 4.409 | 0
3.5 | 0.916 | 920 | 3.427 | 2.488 | 739.2 | 737.3 | 683.2 | 631.7 | 466.7 | 66.08 | 82.12 | 73.16 | 56.27 | 43.7 | 226.8 | 337.4 | 465 | 620.2 | 627 | 15.3 | 26.89 | 18.52 | 13.51 | 10.11 | 4.292 | 0
3.5 | 0.916 | 920 | 3.43 | 2.484 | 740.6 | 736.7 | 683.5 | 630.3 | 464.3 | 66.43 | 82.08 | 73.38 | 56.22 | 43.24 | 226.7 | 337.3 | 465 | 620 | 627 | 15.13 | 26.89 | 18.51 | 13.56 | 10.1 | 4.324 | 0
3.5 | 0.916 | 920 | 3.436 | 2.488 | 736.4 | 735.1 | 681.7 | 630.6 | 461.5 | 66.74 | 82.01 | 73.28 | 56.11 | 43.7 | 226.7 | 337.2 | 464.9 | 620.1 | 626.7 | 15.23 | 26.96 | 18.43 | 13.47 | 10.09 | 4.265 | 0
3.5 | 0.916 | 920 | 3.433 | 2.49 | 740.6 | 736.1 | 681.1 | 632 | 463.8 | 66.89 | 81.98 | 73.43 | 56.46 | 43.86 | 226.6 | 337.3 | 464.7 | 620.4 | 626.4 | 15.05 | 26.95 | 18.49 | 13.52 | 10.09 | 4.313 | 0
3.5 | 0.916 | 920 | 3.43 | 2.487 | 741.9 | 736.8 | 679.2 | 630.3 | 467 | 66.5 | 81.99 | 73.07 | 56.44 | 44.01 | 226.7 | 337.4 | 464.7 | 620.6 | 626.5 | 15.18 | 26.91 | 18.4 | 13.5 | 10.04 | 4.369 | 0
3.5 | 0.916 | 920 | 3.438 | 2.491 | 742.2 | 736.9 | 680.3 | 630.2 | 465.9 | 66.14 | 81.85 | 73.41 | 56.27 | 43.74 | 226.7 | 337.4 | 464.6 | 620.5 | 626.7 | 15.05 | 26.95 | 18.56 | 13.58 | 10.06 | 4.256 | 0
3.5 | 0.916 | 920 | 3.438 | 2.489 | 735.8 | 735.8 | 682.3 | 632.5 | 463.6 | 66.3 | 82.01 | 73.34 | 56.16 | 43.73 | 226.8 | 337.2 | 464.8 | 620.6 | 626.9 | 15.26 | 26.89 | 18.48 | 13.67 | 10.13 | 4.322 | 0
3.5 | 0.916 | 920 | 3.432 | 2.487 | 739.2 | 734 | 680.9 | 631.6 | 468.9 | 66.68 | 82 | 73.43 | 56.11 | 43.58 | 226.8 | 337.1 | 464.9 | 620.5 | 627 | 15.11 | 26.87 | 18.56 | 13.62 | 10.06 | 4.282 | 0
3.5 | 0.916 | 920 | 3.437 | 2.485 | 738.6 | 734.5 | 679.3 | 631 | 466.6 | 66.73 | 82.07 | 73.36 | 56.23 | 43.58 | 226.7 | 337.2 | 464.8 | 620.3 | 626.8 | 15.17 | 26.85 | 18.51 | 13.55 | 10.05 | 4.288 | 0
3.5 | 0.916 | 920 | 3.431 | 2.488 | 743.3 | 734.6 | 676.8 | 630.1 | 460.2 | 66.46 | 82.11 | 73.59 | 56.16 | 43.86 | 226.6 | 337.4 | 464.7 | 620.1 | 626.7 | 15.09 | 26.86 | 18.45 | 13.44 | 10.1 | 4.327 | 0
3.5 | 0.916 | 920 | 3.418 | 2.491 | 739.4 | 734 | 679.6 | 631.1 | 468.7 | 66.09 | 81.94 | 73.17 | 56.25 | 44.15 | 226.6 | 337.4 | 464.5 | 620.2 | 626.4 | 15.24 | 26.92 | 18.38 | 13.46 | 10.06 | 4.229 | 0
3.5 | 0.916 | 920 | 3.426 | 2.494 | 736.2 | 735.2 | 677.6 | 630.9 | 464.9 | 66.53 | 81.97 | 73.11 | 56.22 | 44.27 | 226.8 | 337.3 | 464.4 | 620.4 | 626.5 | 15.18 | 26.96 | 18.45 | 13.49 | 10.11 | 4.268 | 0
3.5 | 0.916 | 920 | 3.428 | 2.493 | 734.6 | 735.8 | 679 | 630.8 | 465.5 | 66.79 | 81.95 | 73.26 | 56.42 | 44.07 | 226.7 | 337.1 | 464.5 | 620.3 | 626.7 | 15.33 | 26.94 | 18.61 | 13.7 | 10.07 | 4.25 | 0
3.5 | 0.916 | 920 | 3.428 | 2.491 | 740.7 | 735.7 | 677.7 | 633.1 | 461.4 | 66.7 | 81.89 | 73.13 | 56.28 | 44.1 | 226.8 | 337.1 | 464.7 | 620.5 | 626.8 | 15.18 | 26.82 | 18.6 | 13.66 | 10.09 | 4.33 | 0
3.5 | 0.916 | 920 | 3.44 | 2.489 | 736.2 | 733.3 | 678.8 | 632.7 | 468.9 | 66.27 | 81.95 | 73.52 | 56.14 | 44.25 | 226.6 | 337.3 | 464.9 | 620.5 | 627 | 15.34 | 26.73 | 18.48 | 13.53 | 10.1 | 4.382 | 0
3.5 | 0.916 | 920 | 3.434 | 2.488 | 741 | 732.1 | 677.1 | 631.6 | 463.4 | 66.22 | 82.02 | 73.37 | 56.01 | 44.25 | 226.7 | 337.3 | 464.6 | 620.5 | 626.8 | 15.17 | 26.84 | 18.39 | 13.51 | 10.13 | 4.245 | 0
3.5 | 0.916 | 920 | 3.426 | 2.489 | 741.3 | 733.2 | 676.7 | 631.8 | 465.3 | 66.29 | 81.99 | 73.32 | 56.08 | 44.22 | 226.6 | 337.2 | 464.5 | 620.3 | 626.8 | 15.22 | 26.87 | 18.27 | 13.5 | 10.16 | 4.294 | 0
3.5 | 0.916 | 920 | 3.435 | 2.493 | 739.7 | 734.7 | 674.7 | 631 | 467.1 | 66.82 | 81.94 | 73.29 | 56.22 | 44.79 | 226.7 | 337.2 | 464.2 | 620 | 626.4 | 15.15 | 26.9 | 18.47 | 13.45 | 10.11 | 4.306 | 0
3.5 | 0.916 | 920 | 3.437 | 2.493 | 735.8 | 734.4 | 676.4 | 630.1 | 463.1 | 66.58 | 81.87 | 73.18 | 56 | 44.32 | 226.7 | 337.1 | 464.3 | 620.1 | 626.5 | 15.23 | 26.99 | 18.44 | 13.56 | 10.07 | 4.324 | 0
3.5 | 0.916 | 920 | 3.439 | 2.492 | 740 | 733.7 | 676.9 | 629 | 464.9 | 66.51 | 82.08 | 73.13 | 56.23 | 45.05 | 226.8 | 337.2 | 464.5 | 620.3 | 626.6 | 15.05 | 26.88 | 18.49 | 13.59 | 10.09 | 4.371 | 0
3.5 | 0.916 | 920 | 3.436 | 2.485 | 738.1 | 732.4 | 677.3 | 632.4 | 463.2 | 66.43 | 82.11 | 73.26 | 56.36 | 44.42 | 226.6 | 337.1 | 464.6 | 620.5 | 626.8 | 15.14 | 26.75 | 18.39 | 13.52 | 10.07 | 4.274 | 0
3.5 | 0.916 | 920 | 3.431 | 2.487 | 740.6 | 734 | 676.2 | 632.2 | 467.1 | 66.49 | 82.09 | 73.12 | 56.36 | 44.73 | 226.6 | 337.1 | 464.7 | 620.5 | 627 | 15.08 | 26.78 | 18.47 | 13.43 | 10.03 | 4.312 | 0
3.5 | 0.916 | 920 | 3.428 | 2.489 | 737.8 | 733.4 | 677.6 | 632.6 | 465.5 | 66.75 | 81.95 | 73.31 | 56.01 | 44.49 | 226.5 | 337.2 | 464.4 | 620.6 | 626.9 | 15.24 | 26.87 | 18.36 | 13.49 | 10.03 | 4.222 | 0
3.5 | 0.916 | 920 | 3.431 | 2.492 | 738.2 | 732.6 | 677.9 | 631.8 | 462.8 | 66.77 | 81.84 | 73.01 | 56.07 | 44.59 | 226.6 | 337.3 | 464.2 | 620.6 | 626.7 | 15.18 | 27 | 18.34 | 13.56 | 10.14 | 4.252 | 0
3.5 | 0.916 | 920 | 3.432 | 2.491 | 736.7 | 733.9 | 677.6 | 630.6 | 466 | 66.26 | 81.98 | 73.19 | 56.31 | 45.11 | 226.6 | 337.2 | 464.3 | 620.3 | 626.4 | 15.31 | 27.02 | 18.42 | 13.54 | 10.25 | 4.325 | 0
3.5 | 0.916 | 920 | 3.437 | 2.49 | 739 | 734.1 | 679.3 | 628.5 | 463.9 | 66.31 | 81.95 | 73.18 | 56.18 | 44.6 | 226.7 | 337 | 464.3 | 620.2 | 626.4 | 15.17 | 26.92 | 18.47 | 13.65 | 10.17 | 4.234 | 0
3.5 | 0.916 | 920 | 3.433 | 2.487 | 737.5 | 733.3 | 681.3 | 629.2 | 463.8 | 66.31 | 81.85 | 73.24 | 56.02 | 44.81 | 226.6 | 337.1 | 464.6 | 620 | 626.7 | 15.24 | 26.75 | 18.46 | 13.61 | 10.18 | 4.273 | 0
3.5 | 0.916 | 920 | 3.425 | 2.491 | 742 | 733.1 | 681 | 630.2 | 460.8 | 66.74 | 82.04 | 73.11 | 56.32 | 44.29 | 226.5 | 337.2 | 464.7 | 620.3 | 626.8 | 15.18 | 26.76 | 18.41 | 13.53 | 10.13 | 4.223 | 0
3.5 | 0.916 | 920 | 3.422 | 2.489 | 738.3 | 732.9 | 679.4 | 632.1 | 464.8 | 66.68 | 82.1 | 73.45 | 56.31 | 44.63 | 226.5 | 337.3 | 464.7 | 620.5 | 627 | 15.28 | 26.93 | 18.38 | 13.56 | 10.07 | 4.233 | 0
3.5 | 0.916 | 920 | 3.427 | 2.49 | 738.1 | 734.3 | 679 | 629.9 | 464.5 | 66.61 | 81.92 | 73 | 56.38 | 43.92 | 226.5 | 337.2 | 464.3 | 620.6 | 626.9 | 15.2 | 26.93 | 18.46 | 13.6 | 10.06 | 4.286 | 0
3.5 | 0.916 | 920 | 3.433 | 2.493 | 734 | 734.4 | 681.3 | 631.2 | 462.6 | 66.19 | 81.84 | 72.96 | 56.11 | 44.04 | 226.6 | 337.1 | 464.2 | 620.6 | 626.5 | 15.28 | 26.92 | 18.36 | 13.61 | 10.03 | 4.283 | 0
3.5 | 0.916 | 920 | 3.435 | 2.493 | 736.5 | 732.7 | 681.5 | 628.8 | 464.1 | 66.69 | 81.89 | 73.19 | 56.34 | 44.53 | 226.6 | 337.1 | 464.2 | 620.6 | 626.5 | 15.17 | 26.95 | 18.41 | 13.48 | 10.04 | 4.354 | 0
3.5 | 0.916 | 920 | 3.429 | 2.487 | 738.6 | 734 | 683.6 | 628.9 | 463.2 | 66.86 | 82.02 | 73.12 | 56.08 | 43.95 | 226.6 | 337.1 | 464.4 | 620.4 | 626.5 | 15.22 | 26.8 | 18.33 | 13.51 | 9.938 | 4.2 | 0
3.5 | 0.916 | 920 | 3.425 | 2.488 | 741.4 | 734.8 | 680 | 628.7 | 461.2 | 66.86 | 82.13 | 73.37 | 56.12 | 44.11 | 226.5 | 337.1 | 464.7 | 620.2 | 626.8 | 15.17 | 26.75 | 18.45 | 13.54 | 10.06 | 4.235 | 0
3.5 | 0.916 | 920 | 3.422 | 2.489 | 737.4 | 734 | 680.7 | 631.6 | 462.6 | 66.32 | 82.13 | 73.41 | 56.18 | 43.5 | 226.5 | 337 | 464.6 | 620.1 | 626.7 | 15.2 | 26.86 | 18.52 | 13.52 | 10.1 | 4.259 | 0
3.5 | 0.916 | 920 | 3.427 | 2.493 | 738.1 | 733.9 | 678.3 | 632.4 | 465 | 66.34 | 82.04 | 73.27 | 56.07 | 43.76 | 226.4 | 337 | 464.6 | 620.3 | 627 | 15.11 | 27.07 | 18.54 | 13.58 | 10.1 | 4.302 | 0
3.5 | 0.916 | 920 | 3.428 | 2.492 | 735.4 | 735 | 681.3 | 630.3 | 462.7 | 66.42 | 81.91 | 73.16 | 56.2 | 43.4 | 226.6 | 337.1 | 464.3 | 620.4 | 626.9 | 15.21 | 27.12 | 18.54 | 13.69 | 10.1 | 4.402 | 0
3.5 | 0.916 | 920 | 3.432 | 2.491 | 739.3 | 737.5 | 681.6 | 631.1 | 458 | 66.75 | 81.87 | 73.12 | 56.32 | 43.44 | 226.6 | 337.1 | 464.1 | 620.6 | 626.7 | 15.09 | 26.92 | 18.46 | 13.62 | 10.07 | 4.285 | 0
3.5 | 0.916 | 920 | 3.439 | 2.488 | 738 | 735.9 | 681.7 | 632.4 | 466 | 66.4 | 81.98 | 73.14 | 56.44 | 43.85 | 226.6 | 337 | 464.3 | 620.6 | 626.5 | 15.16 | 26.74 | 18.52 | 13.46 | 10.08 | 4.289 | 0
3.5 | 0.916 | 920 | 3.433 | 2.491 | 741.1 | 733.5 | 680.4 | 630.3 | 461 | 66.5 | 82.1 | 73.39 | 56.13 | 43.34 | 226.5 | 336.9 | 464.5 | 620.5 | 626.5 | 15.14 | 26.84 | 18.48 | 13.47 | 10.05 | 4.225 | 0
3.5 | 0.916 | 920 | 3.425 | 2.49 | 738.6 | 734.9 | 679.5 | 630.6 | 460.7 | 66.21 | 82.12 | 73.27 | 56.1 | 43.32 | 226.5 | 336.9 | 464.7 | 620.4 | 626.8 | 15.27 | 26.89 | 18.55 | 13.6 | 10.11 | 4.257 | 0
3.5 | 0.916 | 920 | 3.434 | 2.493 | 739.4 | 735.5 | 678.3 | 630 | 462.7 | 66.69 | 82.07 | 73.51 | 56.34 | 42.97 | 226.4 | 337.1 | 464.6 | 620.2 | 626.8 | 15.28 | 26.99 | 18.58 | 13.56 | 10.24 | 4.348 | 0
3.5 | 0.916 | 920 | 3.446 | 2.495 | 734.4 | 736.2 | 679.3 | 631.3 | 465.4 | 66.71 | 81.84 | 73.02 | 56.1 | 42.86 | 226.5 | 337.1 | 464.6 | 620 | 627 | 15.41 | 27.05 | 18.55 | 13.54 | 10.08 | 4.309 | 0
3.5 | 0.916 | 920 | 3.44 | 2.495 | 739.1 | 737.3 | 680.9 | 629.2 | 463.7 | 66.72 | 81.94 | 73.23 | 56.17 | 43.19 | 226.6 | 337 | 464.3 | 620.1 | 626.9 | 15.2 | 26.97 | 18.61 | 13.65 | 10.14 | 4.329 | 0
3.5 | 0.916 | 920 | 3.434 | 2.49 | 740.8 | 736.1 | 679.9 | 630.4 | 461.4 | 66.22 | 81.98 | 73.32 | 56.31 | 42.58 | 226.6 | 336.9 | 464.1 | 620.4 | 626.7 | 15.16 | 26.9 | 18.47 | 13.57 | 10.09 | 4.18 | 0
3.5 | 0.916 | 920 | 3.436 | 2.489 | 742.7 | 736.2 | 679.4 | 631.1 | 467.8 | 66.34 | 81.9 | 73.46 | 56.58 | 43.65 | 226.5 | 337 | 464.3 | 620.6 | 626.5 | 15.14 | 26.84 | 18.57 | 13.53 | 10.02 | 4.244 | 0
3.5 | 0.916 | 920 | 3.432 | 2.493 | 735.6 | 735.9 | 677 | 630 | 461.7 | 66.65 | 82.02 | 73.24 | 56.14 | 43.01 | 226.4 | 337.1 | 464.4 | 620.6 | 626.5 | 15.34 | 26.85 | 18.57 | 13.55 | 10.01 | 4.236 | 0
3.5 | 0.916 | 920 | 3.429 | 2.495 | 740 | 734.2 | 678.1 | 630.6 | 465.8 | 66.83 | 82.11 | 73.54 | 56 | 43.31 | 226.5 | 337 | 464.5 | 620.6 | 626.4 | 15.22 | 27.1 | 18.57 | 13.67 | 10.05 | 4.272 | 0
3.5 | 0.916 | 920 | 3.435 | 2.491 | 737.4 | 736.1 | 677.5 | 631.3 | 464.1 | 66.55 | 82 | 73.17 | 56.26 | 43.18 | 226.5 | 336.9 | 464.3 | 620.5 | 624.1 | 15.24 | 27.18 | 18.58 | 13.62 | 10.14 | 4.342 | 0
3.5 | 0.916 | 920 | 3.441 | 2.493 | 739.9 | 737.9 | 679 | 629.9 | 466.3 | 66.4 | 82.09 | 73.04 | 56.19 | 42.76 | 226.6 | 336.9 | 464.3 | 620 | 619.1 | 15.09 | 27.01 | 18.4 | 13.67 | 10.08 | 4.242 | 0
3.5 | 0.916 | 920 | 3.443 | 2.49 | 739.1 | 736.4 | 677 | 629.5 | 461.6 | 66.16 | 82.03 | 73.19 | 56.16 | 42.94 | 226.5 | 337 | 464.1 | 617.5 | 611.2 | 15.09 | 26.85 | 18.52 | 13.68 | 10.01 | 4.279 | 0
3.5 | 0.916 | 920 | 3.436 | 2.491 | 742.5 | 734.9 | 677 | 630.5 | 463.1 | 66.66 | 81.92 | 73.22 | 56.06 | 43.05 | 226.5 | 337 | 464.1 | 612.9 | 601.2 | 15.03 | 26.85 | 18.5 | 13.67 | 10.07 | 4.238 | 0
3.5 | 0.916 | 920 | 3.432 | 2.493 | 740.1 | 732.9 | 675.8 | 632.1 | 464.3 | 66.69 | 82.04 | 73.43 | 56.14 | 42.85 | 226.5 | 337 | 464.1 | 606 | 590.9 | 15.21 | 26.95 | 18.61 | 13.62 | 10.14 | 4.258 | 0
3.5 | 0.916 | 920 | 3.438 | 2.491 | 740 | 733.5 | 676.3 | 629.4 | 461.9 | 66.61 | 82.15 | 73.32 | 56.2 | 42.81 | 226.5 | 336.9 | 462.3 | 597 | 580.7 | 15.28 | 27.04 | 18.54 | 13.75 | 10.23 | 4.255 | 0
3.5 | 0.916 | 920 | 3.441 | 2.487 | 739.7 | 736.7 | 676.4 | 630.7 | 460.1 | 66.43 | 81.89 | 73.45 | 56.23 | 42.82 | 226.4 | 337 | 458.9 | 587.3 | 570.4 | 15.29 | 27.06 | 18.61 | 13.87 | 10.14 | 4.288 | 0
3.5 | 0.916 | 920 | 3.442 | 2.5 | 738.2 | 734.4 | 675.9 | 633.6 | 466.1 | 66.38 | 82.11 | 73.18 | 56.4 | 42.87 | 226.4 | 337.1 | 453.7 | 577.6 | 560.1 | 15.32 | 27.16 | 18.63 | 13.76 | 10.15 | 4.313 | 0
3.5 | 0.916 | 920 | 3.443 | 2.493 | 739.1 | 734.3 | 675.7 | 631 | 459.6 | 66.6 | 81.97 | 72.87 | 56.35 | 42.81 | 226.6 | 336.9 | 447.4 | 567.7 | 550.1 | 15.31 | 27.02 | 18.68 | 13.74 | 10.19 | 4.358 | 0
3.5 | 0.916 | 920 | 3.441 | 2.493 | 739.3 | 734.2 | 675.7 | 631.1 | 465.4 | 66.5 | 82.04 | 73.1 | 56.17 | 43 | 226.5 | 335.7 | 440.5 | 557.9 | 539.9 | 15.46 | 26.89 | 18.7 | 13.84 | 10.33 | 4.362 | 0
3.5 | 0.916 | 920 | 3.431 | 2.49 | 742.8 | 734 | 675.8 | 633.2 | 457.5 | 67.11 | 82.06 | 73.05 | 56.04 | 43.14 | 226.6 | 333.6 | 433.6 | 548 | 529.5 | 15.5 | 26.86 | 18.76 | 13.88 | 10.27 | 4.346 | 0
3.5 | 0.916 | 920 | 3.439 | 2.494 | 739.8 | 733.4 | 677.2 | 632.5 | 459.4 | 66.57 | 82.05 | 72.97 | 56.01 | 43.4 | 226.4 | 330.7 | 426.7 | 538.4 | 518.9 | 15.62 | 26.95 | 18.88 | 14.03 | 10.39 | 4.35 | 0
3.5 | 0.916 | 920 | 3.44 | 2.497 | 740.3 | 732.4 | 678.6 | 632.2 | 462.1 | 66.54 | 82.02 | 73.23 | 56.19 | 43.38 | 226.4 | 326.9 | 420 | 529.1 | 510.2 | 15.54 | 27.1 | 19.04 | 14.12 | 10.33 | 4.369 | 0
3.5 | 0.916 | 920 | 3.435 | 2.491 | 738.7 | 731.6 | 679.1 | 631.5 | 462 | 66.36 | 81.93 | 73.48 | 56.29 | 42.81 | 226.4 | 322.6 | 413.2 | 519.4 | 504.4 | 15.54 | 27.25 | 19.15 | 14.15 | 10.32 | 4.313 | 0
3.5 | 0.916 | 920 | 3.433 | 2.493 | 737.8 | 733.5 | 681.7 | 631 | 469.2 | 66.27 | 81.9 | 73.32 | 56.14 | 42.95 | 226.4 | 317.9 | 406.2 | 510 | 500.9 | 15.58 | 27.3 | 19.15 | 14.25 | 10.46 | 4.285 | 0
3.5 | 0.916 | 920 | 3.447 | 2.491 | 741.3 | 733.9 | 680.3 | 632.4 | 467.5 | 66.65 | 81.8 | 73.25 | 56.07 | 43.16 | 226.4 | 313.2 | 399.2 | 502.5 | 499.8 | 15.55 | 27.29 | 19.24 | 14.26 | 10.46 | 4.299 | 0
3.5 | 0.916 | 920 | 3.435 | 2.492 | 738.7 | 733.5 | 683 | 631.5 | 469.4 | 66.64 | 81.99 | 73.26 | 56.22 | 42.73 | 225.6 | 308.4 | 392 | 497.5 | 500 | 15.63 | 27.34 | 19.1 | 14.32 | 10.54 | 4.383 | 0
3.5 | 0.916 | 920 | 3.429 | 2.49 | 740.7 | 734.7 | 683.6 | 632.2 | 466.7 | 66.83 | 81.99 | 73.14 | 56.37 | 43.04 | 224.3 | 303.6 | 384.9 | 495.4 | 500.2 | 15.59 | 27.38 | 19 | 14.47 | 10.47 | 4.286 | 0
3.5 | 0.916 | 920 | 3.43 | 2.486 | 737.1 | 735.9 | 680.4 | 632.5 | 463.4 | 66.58 | 81.89 | 73.19 | 56.24 | 43.17 | 222.3 | 298.7 | 378.6 | 494.6 | 499.9 | 15.63 | 27.43 | 19.42 | 14.5 | 10.57 | 4.401 | 0
3.5 | 0.916 | 920 | 3.433 | 2.488 | 734 | 734.8 | 682.1 | 632 | 469.6 | 66.32 | 81.91 | 73.42 | 56.21 | 43.25 | 219.8 | 293.7 | 373.8 | 494.7 | 499.8 | 15.6 | 27.57 | 19.43 | 14.5 | 10.55 | 4.329 | 0
3.5 | 0.916 | 920 | 3.429 | 2.484 | 738.7 | 734.7 | 682.4 | 634.9 | 465.1 | 66.59 | 81.93 | 72.89 | 56.43 | 43.03 | 216.8 | 288.6 | 370.8 | 494.9 | 500.3 | 15.37 | 27.75 | 19.41 | 14.43 | 10.61 | 4.396 | 0
3.5 | 0.916 | 920 | 3.437 | 2.492 | 738.5 | 738.7 | 683.9 | 633.7 | 471.3 | 66.47 | 81.78 | 73.36 | 56.33 | 43.53 | 213.5 | 283.4 | 370.1 | 494.6 | 500 | 15.47 | 27.73 | 19.32 | 14.48 | 10.68 | 4.361 | 0
3.5 | 0.916 | 920 | 3.44 | 2.497 | 738.1 | 735 | 683.3 | 634.4 | 465.2 | 66.89 | 81.95 | 73.38 | 56.47 | 44.12 | 210.5 | 278.2 | 370.1 | 494.5 | 499.7 | 15.36 | 27.7 | 19.44 | 14.45 | 10.71 | 4.339 | 0
3.5 | 0.916 | 920 | 3.436 | 2.491 | 737.5 | 734.4 | 687.1 | 633.3 | 467 | 66.36 | 81.7 | 73.22 | 56.43 | 43.33 | 207.3 | 273.8 | 370 | 494.7 | 500.1 | 15.44 | 27.82 | 19.3 | 14.44 | 10.74 | 4.376 | 0
3.5 | 0.916 | 920 | 3.432 | 2.493 | 738.8 | 736.2 | 685 | 634.9 | 466.4 | 66.32 | 81.95 | 73.17 | 56.39 | 43.75 | 204 | 270.7 | 370 | 494.6 | 500 | 15.41 | 27.77 | 19.13 | 14.52 | 10.75 | 4.322 | 0
3.5 | 0.916 | 920 | 3.438 | 2.488 | 736.6 | 734.2 | 680.8 | 634.4 | 466.7 | 66.58 | 81.93 | 73.5 | 56.38 | 43.85 | 200.8 | 269.1 | 370.1 | 494.5 | 499.9 | 15.55 | 27.9 | 19.3 | 14.58 | 10.86 | 4.294 | 0
3.5 | 0.916 | 920 | 3.442 | 2.489 | 733.1 | 736.5 | 685.6 | 633.6 | 473.9 | 66.55 | 81.92 | 73.55 | 56.35 | 44.33 | 197.4 | 268.6 | 370 | 494.5 | 499.8 | 15.74 | 27.95 | 19.51 | 14.61 | 10.75 | 4.286 | 0
3.5 | 0.916 | 920 | 3.439 | 2.491 | 735 | 733.9 | 685.3 | 636.4 | 463.3 | 66.37 | 82.1 | 73.39 | 56.39 | 43.97 | 194 | 268.5 | 369.9 | 494.7 | 500.3 | 15.62 | 27.85 | 19.46 | 14.5 | 10.78 | 4.349 | 0
3.5 | 0.916 | 920 | 3.44 | 2.488 | 735.5 | 734 | 684.5 | 634.7 | 469.8 | 66.25 | 82.05 | 73.85 | 56.25 | 44.16 | 190.6 | 268.5 | 370 | 494.5 | 500 | 15.71 | 27.79 | 19.29 | 14.46 | 10.74 | 4.225 | 0
3.5 | 0.916 | 920 | 3.439 | 2.488 | 736.1 | 737.7 | 683.3 | 635.9 | 463.2 | 66.54 | 82.2 | 73.58 | 56.4 | 44.19 | 187.1 | 268.6 | 370 | 494.5 | 499.7 | 15.61 | 27.61 | 19.28 | 14.38 | 10.77 | 4.33 | 0
3.5 | 0.916 | 920 | 3.43 | 2.488 | 734.8 | 734.4 | 681.7 | 635.6 | 471.5 | 66.54 | 82.03 | 73.88 | 56.44 | 43.76 | 184.1 | 268.6 | 369.9 | 494.8 | 500.2 | 15.49 | 27.65 | 19.43 | 14.38 | 10.86 | 4.293 | 0
3.5 | 0.916 | 920 | 3.426 | 2.496 | 731 | 739 | 685.7 | 637.7 | 468.7 | 65.93 | 81.92 | 73.52 | 56.43 | 44.14 | 181.9 | 268.4 | 370 | 494.5 | 500.2 | 15.45 | 27.63 | 19.26 | 14.45 | 10.74 | 4.375 | 0
3.5 | 0.916 | 920 | 3.422 | 2.493 | 736.1 | 738.8 | 684 | 636 | 469.6 | 66.61 | 81.89 | 73.58 | 56.4 | 44.26 | 180.8 | 268.3 | 370.1 | 494.5 | 499.8 | 15.29 | 27.61 | 19.39 | 14.49 | 10.76 | 4.316 | 0
3.5 | 0.916 | 920 | 3.429 | 2.49 | 732.1 | 737 | 683.4 | 634.3 | 470.9 | 66.45 | 81.92 | 73.5 | 56.54 | 44.73 | 180.5 | 268.4 | 369.9 | 494.8 | 499.9 | 15.44 | 27.95 | 19.4 | 14.51 | 10.71 | 4.325 | 0
3.5 | 0.916 | 920 | 3.438 | 2.491 | 727.4 | 739 | 687.8 | 634.9 | 464.3 | 66.32 | 81.96 | 73.77 | 56.52 | 44.2 | 180.5 | 268.5 | 370 | 494.6 | 500.1 | 15.39 | 27.91 | 19.41 | 14.43 | 10.76 | 4.327 | 0
3.5 | 0.916 | 920 | 3.439 | 2.489 | 730.4 | 738.6 | 685.5 | 632.9 | 468.2 | 66.74 | 81.79 | 73.11 | 56.38 | 44.53 | 180.4 | 268.5 | 369.9 | 494.5 | 499.9 | 15.35 | 27.9 | 19.42 | 14.45 | 10.74 | 4.288 | 0
3.5 | 0.916 | 920 | 3.434 | 2.49 | 728.6 | 740.3 | 685.8 | 634.5 | 467.4 | 65.78 | 81.91 | 73.07 | 56.41 | 44.41 | 180.5 | 268.4 | 370 | 494.7 | 499.8 | 15.37 | 27.84 | 19.12 | 14.45 | 10.72 | 4.315 | 0
3.5 | 0.916 | 920 | 3.429 | 2.489 | 733.4 | 736.2 | 681 | 635.1 | 468.7 | 66.47 | 82.01 | 73.56 | 56.34 | 44.06 | 180.6 | 268.6 | 369.8 | 494.6 | 500.2 | 15.1 | 27.78 | 19.39 | 14.49 | 10.73 | 4.331 | 0
3.5 | 0.916 | 920 | 3.431 | 2.483 | 730.9 | 737.4 | 687.9 | 638.4 | 471.1 | 66.41 | 81.84 | 73.58 | 56.42 | 44.45 | 180.5 | 268.6 | 370.1 | 494.5 | 500.1 | 15.36 | 27.81 | 19.39 | 14.44 | 10.62 | 4.292 | 0
3.5 | 0.916 | 920 | 3.433 | 2.486 | 729 | 739.2 | 690.4 | 637.6 | 466.4 | 65.66 | 82 | 73.12 | 56.53 | 44.38 | 180.5 | 268.6 | 370 | 494.7 | 499.8 | 15.21 | 27.62 | 19.21 | 14.48 | 10.67 | 4.202 | 0
3.5 | 0.916 | 920 | 3.429 | 2.487 | 733.5 | 738.3 | 687.2 | 636.7 | 472.1 | 66.22 | 82.07 | 73.38 | 56.64 | 44.68 | 180.5 | 268.5 | 369.9 | 494.8 | 499.9 | 15.17 | 27.68 | 19.15 | 14.52 | 10.69 | 4.354 | 0
3.5 | 0.916 | 920 | 3.431 | 2.484 | 728.6 | 739.5 | 685.6 | 638.2 | 465.5 | 66.05 | 82.21 | 73.44 | 56.57 | 43.93 | 180.5 | 268.5 | 369.8 | 494.5 | 500.2 | 15.23 | 27.5 | 19.17 | 14.37 | 10.65 | 4.298 | 0
3.5 | 0.916 | 920 | 3.44 | 2.488 | 730.7 | 738.3 | 683.3 | 636.5 | 468.4 | 66.03 | 82 | 73.51 | 56.36 | 44.49 | 180.5 | 268.6 | 370 | 494.5 | 499.9 | 15.02 | 27.52 | 19.38 | 14.35 | 10.59 | 4.379 | 0
3.5 | 0.916 | 920 | 3.443 | 2.485 | 733.5 | 738.3 | 687.2 | 639 | 462.2 | 66.52 | 82.03 | 73.33 | 56.7 | 44.26 | 180.3 | 268.5 | 369.7 | 494.8 | 499.8 | 15.1 | 27.67 | 19.36 | 14.3 | 10.75 | 4.328 | 0
3.5 | 0.916 | 920 | 3.439 | 2.485 | 736.3 | 739.8 | 687.2 | 638.6 | 468.3 | 65.94 | 82.06 | 73.81 | 56.51 | 44 | 180.3 | 268.4 | 369.7 | 494.6 | 500.2 | 14.9 | 27.52 | 19.21 | 14.36 | 10.82 | 4.315 | 0
3.5 | 0.916 | 920 | 3.43 | 2.485 | 740.9 | 740.9 | 686.6 | 640.5 | 464.5 | 66.22 | 82.07 | 73.64 | 56.5 | 44.03 | 180.4 | 268.3 | 369.9 | 494.5 | 500 | 14.85 | 27.75 | 19.29 | 14.39 | 10.7 | 4.285 | 0
3.5 | 0.916 | 920 | 3.435 | 2.487 | 732.7 | 741.5 | 690.3 | 638.9 | 467.4 | 66.22 | 82.02 | 73.71 | 56.76 | 44.25 | 180.4 | 268.4 | 369.9 | 494.7 | 499.8 | 14.94 | 27.85 | 19.29 | 14.43 | 10.71 | 4.313 | 0
3.5 | 0.916 | 920 | 3.432 | 2.497 | 739.2 | 741.5 | 686.2 | 638.9 | 470.2 | 66.13 | 81.95 | 73.55 | 56.8 | 44.41 | 180.4 | 268.5 | 369.6 | 494.6 | 500 | 14.64 | 27.96 | 19.3 | 14.47 | 10.74 | 4.303 | 0
3.5 | 0.916 | 920 | 3.438 | 2.493 | 737.4 | 740.5 | 688.1 | 640.2 | 465.3 | 66.28 | 81.88 | 73.73 | 56.72 | 44.07 | 180.4 | 268.4 | 369.6 | 494.6 | 500.2 | 14.66 | 27.99 | 19.22 | 14.33 | 10.77 | 4.28 | 0
3.5 | 0.916 | 920 | 3.434 | 2.493 | 735.1 | 740.9 | 687.2 | 637.7 | 467.2 | 66.5 | 81.9 | 73.66 | 56.65 | 44.57 | 180.4 | 268.3 | 369.7 | 494.7 | 500 | 14.58 | 27.9 | 19.42 | 14.35 | 10.69 | 4.293 | 0
3.5 | 0.916 | 920 | 3.438 | 2.495 | 736.3 | 739.7 | 690.9 | 638.8 | 462.4 | 66.16 | 82.02 | 73.76 | 56.79 | 44.5 | 180.5 | 268.4 | 369.6 | 494.7 | 499.7 | 14.71 | 27.96 | 19.25 | 14.32 | 10.77 | 4.213 | 0
3.5 | 0.916 | 920 | 3.441 | 2.496 | 734.6 | 739.9 | 691.6 | 638.6 | 465.8 | 66.29 | 81.95 | 73.66 | 56.6 | 44.44 | 180.5 | 268.5 | 369.3 | 494.5 | 500.2 | 14.79 | 27.72 | 18.99 | 14.29 | 10.82 | 4.374 | 0
3.5 | 0.916 | 920 | 3.435 | 2.497 | 742.1 | 740.6 | 686.1 | 641 | 464.9 | 66.61 | 81.98 | 73.58 | 56.64 | 44.58 | 180.5 | 268.4 | 369.5 | 494.6 | 500 | 14.73 | 27.67 | 19.05 | 14.31 | 10.7 | 4.305 | 0
3.5 | 0.916 | 920 | 3.429 | 2.491 | 738.3 | 737.7 | 685.6 | 640.1 | 467.7 | 66.18 | 82.04 | 73.72 | 56.68 | 44.69 | 180.4 | 268.2 | 369.4 | 494.8 | 499.9 | 15.02 | 27.78 | 19.35 | 14.41 | 10.77 | 4.345 | 0
3.5 | 0.916 | 920 | 3.431 | 2.495 | 736.3 | 741 | 686.3 | 640.5 | 470.4 | 66.58 | 82.23 | 73.78 | 56.76 | 44.43 | 180.4 | 268.2 | 369.4 | 494.5 | 499.9 | 14.98 | 27.62 | 19.42 | 14.49 | 10.75 | 4.298 | 0
3.5 | 0.916 | 920 | 3.427 | 2.493 | 738.3 | 740.1 | 687.8 | 639.8 | 466.1 | 66.31 | 82.18 | 73.66 | 56.69 | 44.31 | 180.5 | 268.2 | 369.3 | 494.6 | 500.1 | 15.03 | 27.53 | 19.23 | 14.41 | 10.81 | 4.322 | 0
3.5 | 0.916 | 920 | 3.431 | 2.491 | 731.9 | 740.1 | 689.6 | 638.5 | 469.6 | 66.11 | 82.25 | 73.58 | 56.81 | 44.79 | 180.3 | 268.2 | 369.3 | 494.8 | 500 | 15.06 | 27.54 | 19.11 | 14.34 | 10.65 | 4.295 | 0
3.5 | 0.916 | 920 | 3.431 | 2.499 | 740.9 | 740.7 | 688.2 | 639.1 | 465 | 66.99 | 82.12 | 73.65 | 56.8 | 44.5 | 180.3 | 268 | 369.1 | 494.5 | 499.7 | 14.76 | 27.51 | 19.24 | 14.23 | 10.76 | 4.278 | 0
3.5 | 0.916 | 920 | 3.435 | 2.493 | 741 | 738 | 687.4 | 637.2 | 468.8 | 66.17 | 81.91 | 73.54 | 56.76 | 44.65 | 180.2 | 267.9 | 369.1 | 494.5 | 500.2 | 14.89 | 27.61 | 19.14 | 14.32 | 10.79 | 4.304 | 0
3.5 | 0.916 | 920 | 3.43 | 2.497 | 736.8 | 743.1 | 685 | 639.2 | 464.9 | 66.36 | 81.92 | 73.41 | 57 | 44.46 | 180.3 | 267.9 | 369.2 | 494.8 | 500 | 14.81 | 27.69 | 19.24 | 14.37 | 10.71 | 4.152 | 0
3.5 | 0.916 | 920 | 3.439 | 2.496 | 740.8 | 740 | 689.9 | 638.7 | 470.1 | 66.64 | 81.93 | 73.74 | 56.73 | 44.48 | 180.3 | 267.9 | 368.9 | 494.6 | 499.8 | 14.78 | 27.88 | 19.25 | 14.4 | 10.79 | 4.323 | 0
3.5 | 0.916 | 920 | 3.441 | 2.5 | 736 | 742.3 | 691.8 | 640.7 | 466 | 65.98 | 82.03 | 73.64 | 56.72 | 44.26 | 180.2 | 267.9 | 369.1 | 494.6 | 500 | 14.89 | 27.93 | 19.31 | 14.41 | 10.78 | 4.276 | 0
3.5 | 0.916 | 920 | 3.441 | 2.502 | 740.8 | 742.5 | 691.3 | 638.2 | 465.8 | 66.83 | 81.85 | 73.46 | 56.77 | 44.35 | 180.2 | 267.9 | 369.2 | 494.7 | 500.1 | 14.67 | 27.8 | 19.18 | 14.43 | 10.88 | 4.37 | 0
3.5 | 0.916 | 920 | 3.429 | 2.497 | 739 | 737 | 688 | 635 | 467.5 | 66.44 | 81.9 | 73.6 | 56.74 | 44.51 | 180.2 | 268 | 369 | 494.7 | 499.9 | 14.82 | 27.93 | 19.08 | 14.48 | 10.83 | 4.28 | 0
3.5 | 0.916 | 920 | 3.428 | 2.493 | 736.3 | 741.6 | 684.4 | 638.1 | 461.5 | 66.14 | 81.97 | 73.91 | 56.76 | 44.6 | 180.3 | 268.1 | 368.8 | 494.6 | 499.7 | 14.67 | 27.79 | 19.2 | 14.37 | 10.82 | 4.238 | 0
3.5 | 0.916 | 920 | 3.437 | 2.493 | 736.7 | 738.9 | 688.4 | 637.4 | 465.8 | 66.92 | 82 | 73.75 | 56.78 | 44.43 | 180.3 | 267.9 | 369 | 494.5 | 500.2 | 14.74 | 27.64 | 19.31 | 14.42 | 10.7 | 4.283 | 0
3.5 | 0.916 | 920 | 3.435 | 2.491 | 734.1 | 742.9 | 691.6 | 639.5 | 462.5 | 66.09 | 82.06 | 73.59 | 56.93 | 44.23 | 180.2 | 267.7 | 369.2 | 494.8 | 499.9 | 14.89 | 27.67 | 19.22 | 14.38 | 10.64 | 4.275 | 0
3.5 | 0.916 | 920 | 3.436 | 2.492 | 740.4 | 739.6 | 688.2 | 639.6 | 467.6 | 66.75 | 82.1 | 74.01 | 56.77 | 44.6 | 180.1 | 267.8 | 368.9 | 494.6 | 499.7 | 14.7 | 27.62 | 19.07 | 14.47 | 10.84 | 4.251 | 0
3.5 | 0.916 | 920 | 3.434 | 2.486 | 741.8 | 739.5 | 687.5 | 641.1 | 464.7 | 66.82 | 82.09 | 73.96 | 56.68 | 44.13 | 180 | 267.9 | 368.9 | 494.7 | 500.1 | 14.93 | 27.7 | 19.11 | 14.49 | 10.75 | 4.238 | 0
3.5 | 0.916 | 920 | 3.436 | 2.495 | 737.8 | 739.6 | 684.5 | 640.3 | 460.7 | 65.91 | 82.04 | 73.82 | 56.86 | 44.58 | 180.1 | 267.8 | 368.9 | 494.9 | 500.1 | 14.94 | 27.6 | 19.39 | 14.43 | 10.82 | 4.319 | 0
3.5 | 0.916 | 920 | 3.436 | 2.488 | 739.1 | 738.2 | 687.1 | 639.1 | 464.1 | 66.6 | 82.06 | 73.79 | 56.74 | 44.59 | 180.1 | 267.6 | 369 | 494.6 | 500 | 14.92 | 27.77 | 19.35 | 14.43 | 10.8 | 4.231 | 0
3.5 | 0.916 | 920 | 3.434 | 2.498 | 743.9 | 740.6 | 687.4 | 638.9 | 464.4 | 66.49 | 82.02 | 73.83 | 56.86 | 44.12 | 179.9 | 267.8 | 368.9 | 494.8 | 500.3 | 14.6 | 27.81 | 19.26 | 14.42 | 10.74 | 4.338 | 0
3.5 | 0.916 | 920 | 3.436 | 2.495 | 739.5 | 741.2 | 692.3 | 640.9 | 460.6 | 66.73 | 82.12 | 73.86 | 56.95 | 44.15 | 179.9 | 267.8 | 369 | 494.7 | 500 | 14.88 | 28.25 | 19.32 | 14.39 | 10.73 | 4.251 | 0
3.5 | 0.916 | 920 | 3.434 | 2.497 | 740.3 | 743.1 | 689.4 | 643.3 | 464.7 | 66.21 | 81.99 | 73.71 | 56.92 | 44.06 | 180.1 | 267.7 | 368.7 | 494.8 | 499.6 | 14.73 | 28.12 | 19.28 | 14.43 | 10.73 | 4.257 | 0
3.5 | 0.916 | 920 | 3.432 | 2.493 | 744.1 | 741.5 | 686.8 | 644.1 | 461.8 | 66.42 | 82.02 | 74.06 | 56.86 | 44.07 | 180 | 267.7 | 369 | 494.9 | 500.1 | 14.73 | 28.12 | 19.26 | 14.38 | 10.67 | 4.298 | 0
3.5 | 0.916 | 920 | 3.433 | 2.495 | 738.3 | 742.4 | 686.1 | 640.5 | 463.4 | 66.7 | 81.9 | 73.63 | 56.76 | 43.8 | 179.9 | 267.9 | 369 | 494.9 | 500.1 | 14.91 | 28.07 | 19.33 | 14.31 | 10.65 | 4.282 | 0
3.5 | 0.916 | 920 | 3.438 | 2.497 | 739.7 | 738.6 | 688.8 | 638.8 | 462.6 | 66.48 | 82.03 | 73.62 | 56.7 | 43.68 | 180.1 | 267.9 | 369 | 494.6 | 499.9 | 14.73 | 27.89 | 19.22 | 14.35 | 10.64 | 4.172 | 0
3.5 | 0.916 | 920 | 3.445 | 2.49 | 737.5 | 739.7 | 691.8 | 639.9 | 458.4 | 66.38 | 82.27 | 73.67 | 56.75 | 43.82 | 180 | 267.7 | 369 | 494.7 | 499.8 | 14.77 | 27.72 | 19.09 | 14.31 | 10.77 | 4.273 | 0
3.5 | 0.916 | 920 | 3.444 | 2.488 | 738.5 | 741.7 | 688.2 | 638.3 | 463.2 | 66.61 | 82.01 | 73.94 | 56.86 | 43.66 | 180.1 | 267.7 | 369 | 494.8 | 500 | 14.63 | 27.47 | 19.01 | 14.35 | 10.67 | 4.263 | 0
3.5 | 0.916 | 920 | 3.438 | 2.486 | 742.6 | 739 | 684.6 | 640.4 | 457.3 | 66.37 | 82.07 | 73.71 | 56.79 | 43.5 | 180 | 267.8 | 368.8 | 494.6 | 497.2 | 14.67 | 27.63 | 19.2 | 14.33 | 10.65 | 4.286 | 0
3.5 | 0.916 | 920 | 3.432 | 2.49 | 735.4 | 740.9 | 687.5 | 639.2 | 463.6 | 66.41 | 82.02 | 74.03 | 56.66 | 43.57 | 179.8 | 267.8 | 368.7 | 494.5 | 491.9 | 14.96 | 27.53 | 19.43 | 14.39 | 10.69 | 4.29 | 0
3.5 | 0.916 | 920 | 3.439 | 2.493 | 741.3 | 739.9 | 688.7 | 640.4 | 460.9 | 66.72 | 81.9 | 73.59 | 56.91 | 43.11 | 179.8 | 267.6 | 369 | 493.7 | 484.5 | 14.86 | 27.61 | 19.27 | 14.36 | 10.77 | 4.337 | 0
3.5 | 0.916 | 920 | 3.439 | 2.493 | 736.2 | 739.1 | 688.7 | 639.4 | 467.1 | 66.29 | 81.8 | 73.56 | 56.81 | 43.51 | 179.9 | 267.5 | 368.9 | 490.3 | 474.3 | 15.07 | 27.68 | 19.12 | 14.31 | 10.79 | 4.307 | 0
3.5 | 0.916 | 920 | 3.432 | 2.494 | 736.4 | 742.2 | 688.8 | 640.7 | 465.9 | 66.6 | 82.02 | 73.82 | 56.91 | 43.32 | 179.9 | 267.7 | 368.7 | 481.3 | 459 | 14.9 | 27.59 | 19.17 | 14.25 | 10.77 | 4.355 | 0
3.5 | 0.916 | 920 | 3.444 | 2.498 | 736.3 | 743 | 686.7 | 636.4 | 464.7 | 66.37 | 81.96 | 73.09 | 56.77 | 43.28 | 179.8 | 267.7 | 366.8 | 462.9 | 438.6 | 14.9 | 27.82 | 19.34 | 14.5 | 10.74 | 4.323 | 0
3.5 | 0.916 | 920 | 3.446 | 2.496 | 743.6 | 740.4 | 690 | 638.3 | 466.1 | 66.29 | 81.92 | 73.72 | 56.7 | 43.32 | 180 | 267.7 | 358.7 | 443.8 | 419.4 | 14.77 | 28 | 19.36 | 14.69 | 10.82 | 4.327 | 0
3.5 | 0.916 | 920 | 3.439 | 2.494 | 742.2 | 740.8 | 689.6 | 637.8 | 467.1 | 66.85 | 81.94 | 73.75 | 56.73 | 43.44 | 180 | 267.7 | 346.6 | 425.3 | 412.4 | 14.83 | 27.87 | 19.48 | 14.86 | 10.92 | 4.377 | 0
3.5 | 0.916 | 920 | 3.434 | 2.491 | 737.7 | 739 | 690.5 | 638.4 | 467.5 | 66.02 | 82 | 73.47 | 56.77 | 43.37 | 180 | 265.6 | 332.9 | 411.9 | 412.6 | 14.81 | 27.65 | 19.56 | 15.02 | 11.05 | 4.335 | 0
3.5 | 0.916 | 920 | 3.435 | 2.486 | 735.9 | 737 | 693.5 | 641.5 | 466.7 | 66.49 | 82.14 | 73.58 | 56.73 | 43.49 | 180 | 259.7 | 319.1 | 407.9 | 412.6 | 14.9 | 27.68 | 19.64 | 15.11 | 10.98 | 4.352 | 0
3.5 | 0.916 | 920 | 3.434 | 2.487 | 737.5 | 743.3 | 693.2 | 643.1 | 465.9 | 66.53 | 82.1 | 73.87 | 56.79 | 43.69 | 179.9 | 250.4 | 308.1 | 408 | 412.6 | 14.8 | 27.8 | 19.68 | 15.02 | 11.05 | 4.312 | 0
3.5 | 0.916 | 920 | 3.432 | 2.486 | 738.6 | 741 | 693.6 | 641.8 | 465.8 | 66.33 | 81.98 | 73.87 | 56.84 | 43.55 | 179.8 | 240.6 | 304.3 | 408 | 412.6 | 14.97 | 28.03 | 19.52 | 14.91 | 11.11 | 4.302 | 0
3.5 | 0.916 | 920 | 3.435 | 2.492 | 736.4 | 740.6 | 694.4 | 641.3 | 465.8 | 67 | 81.99 | 73.87 | 56.84 | 43.8 | 179.1 | 230.7 | 304.2 | 407.9 | 412.5 | 14.96 | 28.11 | 19.6 | 14.89 | 11.26 | 4.329 | 0
3.5 | 0.916 | 920 | 3.441 | 2.495 | 736.6 | 742.8 | 693.1 | 641.6 | 466.2 | 66.37 | 82.04 | 73.9 | 56.85 | 43.82 | 175.8 | 223.2 | 304.2 | 407.8 | 412.5 | 14.84 | 28.32 | 19.72 | 14.95 | 11.25 | 4.309 | 0
3.5 | 0.916 | 920 | 3.445 | 2.494 | 734.6 | 743.2 | 694.5 | 640.3 | 466.1 | 66.34 | 82.06 | 74.02 | 56.88 | 43.87 | 170.1 | 220.8 | 304.2 | 407.8 | 412.6 | 14.73 | 28.46 | 19.65 | 14.99 | 11.25 | 4.349 | 0
3.5 | 0.916 | 920 | 3.44 | 2.491 | 736.2 | 743.4 | 694.6 | 639.5 | 467.3 | 66.71 | 82.08 | 74.21 | 56.84 | 43.85 | 163.6 | 220.8 | 304.3 | 407.8 | 412.6 | 14.62 | 28.36 | 19.77 | 14.98 | 11.25 | 4.309 | 0
3.5 | 0.916 | 920 | 3.438 | 2.489 | 734.2 | 743.5 | 694.4 | 639.6 | 465.6 | 66.47 | 82.02 | 74.13 | 56.9 | 44.15 | 156.9 | 220.8 | 304.2 | 407.9 | 412.6 | 14.73 | 28.5 | 19.83 | 15.01 | 11.34 | 4.316 | 0
3.5 | 0.916 | 920 | 3.434 | 2.49 | 730.3 | 742.1 | 695.8 | 639.8 | 463.7 | 66.33 | 81.97 | 74.11 | 56.9 | 44.23 | 150.8 | 220.7 | 304.3 | 407.8 | 412.6 | 15 | 28.52 | 19.81 | 15.08 | 11.29 | 4.292 | 0
3.5 | 0.916 | 920 | 3.433 | 2.488 | 731.9 | 742.6 | 694.7 | 640.3 | 463.4 | 66.29 | 81.97 | 73.95 | 56.81 | 44.68 | 148.4 | 220.7 | 304.3 | 407.9 | 412.5 | 15.09 | 28.66 | 19.79 | 15.12 | 11.32 | 4.289 | 0
3.5 | 0.916 | 920 | 3.434 | 2.485 | 730.6 | 742.6 | 692.7 | 640.2 | 463.1 | 66.26 | 82.14 | 73.78 | 56.75 | 44.87 | 148.4 | 220.7 | 304.2 | 407.9 | 412.6 | 15.03 | 28.43 | 19.71 | 15.08 | 11.3 | 4.336 | 0
3.5 | 0.916 | 920 | 3.426 | 2.49 | 727.9 | 742.1 | 695.2 | 640.7 | 464.1 | 66.14 | 82.07 | 73.76 | 56.78 | 44.93 | 148.4 | 220.7 | 304.2 | 407.9 | 412.4 | 15.2 | 28.51 | 19.64 | 15.03 | 11.3 | 4.317 | 0
3.5 | 0.916 | 920 | 3.433 | 2.491 | 726.6 | 742.8 | 694.8 | 640.5 | 466.9 | 66.31 | 82.08 | 73.92 | 56.77 | 45.03 | 148.4 | 220.8 | 304.2 | 407.8 | 407.3 | 15.23 | 28.37 | 19.68 | 15.05 | 11.27 | 4.365 | 0
3.5 | 0.916 | 920 | 3.434 | 2.488 | 723.6 | 743.5 | 695.4 | 639.8 | 467.5 | 66.11 | 82.01 | 74.16 | 56.83 | 45.06 | 148.4 | 220.8 | 304.3 | 405.6 | 392.1 | 15.34 | 28.44 | 19.6 | 15.03 | 11.2 | 4.336 | 0
3.5 | 0.916 | 920 | 3.436 | 2.484 | 719.7 | 744.2 | 696.2 | 639 | 464.3 | 66.23 | 82.08 | 74 | 56.92 | 45.33 | 148.4 | 220.8 | 304.4 | 397.7 | 371.5 | 15.47 | 28.21 | 19.46 | 15.05 | 11.2 | 4.335 | 0
3.5 | 0.916 | 920 | 3.433 | 2.484 | 720.6 | 743.8 | 697.4 | 640.6 | 463.8 | 66.07 | 82.01 | 74.02 | 56.82 | 45.46 | 148.4 | 220.9 | 304.1 | 382.6 | 351.3 | 15.38 | 28.32 | 19.49 | 15.14 | 11.2 | 4.391 | 0
3.5 | 0.916 | 920 | 3.431 | 2.482 | 723 | 744.2 | 696 | 641.7 | 467.3 | 65.86 | 81.97 | 74.29 | 56.82 | 45.81 | 148.4 | 221 | 301.1 | 364.4 | 330.8 | 15.23 | 28.09 | 19.53 | 15.29 | 11.06 | 4.419 | 0
3.5 | 0.916 | 920 | 3.433 | 2.48 | 722 | 746 | 697.2 | 642.6 | 468.4 | 65.78 | 81.92 | 74.33 | 56.92 | 45.84 | 148.4 | 220.9 | 292.8 | 346.5 | 310 | 15.18 | 28.33 | 19.57 | 15.49 | 11.17 | 4.314 | 0
3.5 | 0.916 | 920 | 3.438 | 2.482 | 722.1 | 745.8 | 698.3 | 643.1 | 465.9 | 65.76 | 81.98 | 74.3 | 56.85 | 45.97 | 148.4 | 221 | 282.3 | 328.4 | 289.8 | 15.11 | 28.19 | 19.64 | 15.59 | 11.19 | 4.327 | 0
3.5 | 0.916 | 920 | 3.435 | 2.486 | 727.2 | 745.3 | 699 | 643.8 | 467 | 65.76 | 82.07 | 74.2 | 56.87 | 45.9 | 148.3 | 220.5 | 271 | 310.6 | 275.5 | 14.91 | 28.06 | 19.81 | 15.85 | 11.16 | 4.259 | 0
3.5 | 0.916 | 920 | 3.434 | 2.484 | 724.9 | 746.1 | 699 | 643.3 | 469.4 | 65.83 | 82.13 | 74 | 56.96 | 45.88 | 148.4 | 218.6 | 259.5 | 292.6 | 274 | 14.91 | 28.28 | 20.15 | 16.05 | 11.28 | 4.361 | 0
3.5 | 0.916 | 920 | 3.434 | 2.485 | 723.4 | 745.7 | 699.4 | 646.7 | 465.2 | 65.87 | 82.09 | 74.02 | 57.07 | 45.83 | 148.5 | 213.9 | 247.6 | 277.1 | 274.1 | 14.89 | 28.2 | 20.29 | 16.09 | 11.43 | 4.33 | 0
3.5 | 0.916 | 920 | 3.435 | 2.489 | 725 | 745.5 | 702.6 | 649.1 | 464.8 | 65.82 | 82.04 | 74.22 | 57.16 | 45.72 | 148.5 | 207.7 | 234.9 | 270.8 | 274.1 | 14.81 | 28.2 | 20.16 | 16.15 | 11.66 | 4.395 | 0
3.5 | 0.916 | 920 | 3.435 | 2.489 | 724.5 | 746.9 | 703 | 649.9 | 467.2 | 65.91 | 82 | 74.33 | 57.33 | 45.57 | 148.5 | 199.9 | 221.4 | 270.3 | 274.1 | 14.75 | 28.54 | 20.37 | 16.15 | 11.5 | 4.369 | 0
3.5 | 0.916 | 920 | 3.435 | 2.49 | 723.7 | 746 | 703.7 | 650 | 461.8 | 66 | 82.07 | 74.3 | 57.51 | 45.75 | 148.5 | 191.7 | 209.1 | 270.3 | 274 | 14.73 | 28.56 | 20.45 | 16.17 | 11.73 | 4.327 | 0
3.5 | 0.916 | 920 | 3.438 | 2.491 | 722.8 | 744.9 | 706.6 | 653.8 | 462.1 | 66.04 | 82.03 | 74.3 | 57.54 | 45.58 | 148.4 | 183.1 | 202.5 | 270.2 | 273.9 | 14.77 | 28.64 | 20.28 | 15.99 | 11.86 | 4.283 | 0
3.5 | 0.916 | 920 | 3.442 | 2.488 | 723.8 | 745 | 706.6 | 654.2 | 459.9 | 65.98 | 81.94 | 74.29 | 57.53 | 45.49 | 147.5 | 174.1 | 201.7 | 270.1 | 273.8 | 14.84 | 28.79 | 20.41 | 15.9 | 11.88 | 4.237 | 0
3.5 | 0.916 | 920 | 3.444 | 2.491 | 726.3 | 747.3 | 708.3 | 651.2 | 461.5 | 65.95 | 81.99 | 74.42 | 57.59 | 45.31 | 145.5 | 164.6 | 201.5 | 270 | 273.9 | 14.81 | 28.98 | 20.3 | 16.02 | 12.05 | 4.265 | 0
3.5 | 0.916 | 920 | 3.44 | 2.499 | 731.1 | 747.8 | 709 | 650.5 | 463.6 | 66.03 | 82.06 | 74.6 | 57.66 | 45.4 | 141.7 | 154.7 | 201.4 | 269.9 | 274 | 14.56 | 29.23 | 20.31 | 16.01 | 12.04 | 4.275 | 0
3.5 | 0.916 | 920 | 3.437 | 2.495 | 729.2 | 746.7 | 707.6 | 649.5 | 456.5 | 65.89 | 82.02 | 74.54 | 57.68 | 45.24 | 136.8 | 147.3 | 201.2 | 269.8 | 274.2 | 14.55 | 29.53 | 20.46 | 16.1 | 12.08 | 4.334 | 0
3.5 | 0.916 | 920 | 3.437 | 2.493 | 727.1 | 748.5 | 707.8 | 650.1 | 460.4 | 65.87 | 82.01 | 74.6 | 57.68 | 45.14 | 131.4 | 146.3 | 201.2 | 269.9 | 274.1 | 14.65 | 29.39 | 20.46 | 16.18 | 11.99 | 4.395 | 0
3.5 | 0.916 | 920 | 3.434 | 2.493 | 725.7 | 747.5 | 708 | 652.8 | 463 | 66.02 | 81.97 | 74.7 | 57.61 | 45.15 | 125.8 | 146.3 | 201.2 | 270 | 274 | 14.82 | 29.35 | 20.36 | 15.99 | 11.97 | 4.461 | 0
3.5 | 0.916 | 920 | 3.432 | 2.494 | 722.4 | 747.6 | 709.3 | 651.8 | 458.6 | 66.12 | 82.01 | 74.79 | 57.65 | 45.41 | 119.9 | 146.2 | 201.1 | 270 | 274 | 14.96 | 29.3 | 20.31 | 15.96 | 12.07 | 4.338 | 0
3.5 | 0.916 | 920 | 3.433 | 2.494 | 724 | 748.1 | 708.1 | 650.9 | 461.7 | 65.84 | 82.12 | 74.78 | 57.62 | 45.45 | 113.6 | 146.2 | 201.1 | 269.9 | 273.9 | 14.99 | 29.32 | 20.3 | 15.99 | 12.18 | 4.306 | 0
3.5 | 0.916 | 920 | 3.436 | 2.494 | 721.3 | 749.9 | 710.2 | 650.2 | 460.5 | 65.94 | 82.06 | 74.65 | 57.5 | 45.7 | 107.1 | 146.1 | 201.1 | 269.8 | 273.9 | 14.86 | 29.32 | 20.35 | 16.02 | 12.24 | 4.253 | 0
3.5 | 0.916 | 920 | 3.435 | 2.494 | 720 | 747.2 | 708.5 | 648.9 | 462.8 | 66.07 | 81.97 | 74.71 | 57.58 | 46.25 | 101.3 | 146 | 201 | 269.8 | 274 | 14.91 | 29.65 | 20.42 | 16.11 | 12.21 | 4.288 | 0
3.5 | 0.916 | 920 | 3.432 | 2.495 | 717.9 | 751.9 | 708.9 | 649.2 | 464.3 | 65.88 | 82.01 | 74.76 | 57.58 | 46.54 | 98.67 | 146 | 201 | 269.8 | 274 | 14.95 | 29.25 | 20.26 | 16.02 | 12.22 | 4.285 | 0
3.5 | 0.916 | 920 | 3.431 | 2.497 | 717.2 | 749.4 | 709.2 | 648.5 | 460.6 | 65.74 | 82.01 | 74.64 | 57.52 | 46.45 | 98.35 | 146 | 201 | 269.9 | 274.2 | 14.69 | 29.24 | 20.28 | 16.03 | 12.1 | 4.313 | 0
3.5 | 0.916 | 920 | 3.435 | 2.492 | 715.9 | 748 | 709.5 | 649.4 | 463.4 | 65.81 | 82.06 | 74.68 | 57.58 | 46.24 | 98.29 | 145.9 | 201 | 269.9 | 274.1 | 14.29 | 29.34 | 20.18 | 16.05 | 12.05 | 4.325 | 0
3.5 | 0.916 | 920 | 3.442 | 2.49 | 716.6 | 753.2 | 710.8 | 651.7 | 466.3 | 65.79 | 82.02 | 74.77 | 57.45 | 46.23 | 98.23 | 145.9 | 201.1 | 269.8 | 274 | 13.99 | 29.11 | 20.14 | 16.02 | 12.05 | 4.39 | 0
3.5 | 0.916 | 920 | 3.436 | 2.485 | 717.8 | 752.3 | 710.9 | 650.6 | 462.3 | 65.56 | 82.07 | 74.81 | 57.38 | 46.18 | 98.15 | 145.9 | 201.1 | 269.8 | 274 | 14.04 | 29.27 | 20.29 | 16.1 | 12.11 | 4.384 | 0
3.5 | 0.916 | 920 | 3.434 | 2.482 | 717.7 | 752.1 | 713.2 | 649.6 | 465.7 | 65.6 | 81.99 | 74.83 | 57.46 | 46.27 | 98.13 | 145.8 | 201.2 | 269.8 | 274 | 14.14 | 29.13 | 20.16 | 16.06 | 12.18 | 4.305 | 0
3.5 | 0.916 | 920 | 3.435 | 2.485 | 717.1 | 751.3 | 712 | 648.7 | 462.5 | 65.74 | 81.98 | 74.82 | 57.52 | 46.32 | 98.09 | 145.9 | 201.1 | 269.8 | 273.9 | 14.14 | 29.19 | 20.18 | 16.02 | 12.22 | 4.281 | 0
3.5 | 0.916 | 920 | 3.438 | 2.478 | 715.8 | 753.1 | 712.1 | 648.7 | 464.6 | 65.62 | 82.01 | 74.86 | 57.53 | 46.7 | 98.05 | 145.9 | 201.1 | 269.8 | 273.9 | 14.1 | 29.17 | 20.09 | 16.13 | 12.16 | 4.246 | 0
3.5 | 0.916 | 920 | 3.431 | 2.483 | 720.2 | 749.3 | 709.8 | 649.5 | 465.1 | 65.66 | 82.04 | 74.88 | 57.58 | 46.84 | 98.06 | 146 | 201.1 | 269.9 | 274 | 14.07 | 29.14 | 20.07 | 16.07 | 12.03 | 4.271 | 0
3.5 | 0.916 | 920 | 3.428 | 2.48 | 718.7 | 751.1 | 711.1 | 649.1 | 460.7 | 65.68 | 82.03 | 74.76 | 57.57 | 46.78 | 98.07 | 146 | 201.2 | 269.9 | 274.1 | 14.08 | 29.18 | 20.22 | 16.08 | 12.04 | 4.268 | 0
3.5 | 0.916 | 920 | 3.434 | 2.484 | 718 | 751.9 | 712.1 | 648.9 | 460.9 | 65.63 | 82.06 | 74.82 | 57.51 | 46.61 | 98.03 | 146 | 201.2 | 269.8 | 274.1 | 14.04 | 29.14 | 20.1 | 16.09 | 12.16 | 4.323 | 0
3.5 | 0.916 | 920 | 3.434 | 2.487 | 721.4 | 751.8 | 710.4 | 648.3 | 462 | 65.64 | 82.1 | 74.91 | 57.43 | 46.69 | 98.02 | 146 | 201.2 | 269.7 | 274.1 | 14.05 | 29.16 | 20.09 | 16.04 | 12.06 | 4.344 | 0
3.5 | 0.916 | 920 | 3.431 | 2.489 | 719.8 | 750.8 | 710.1 | 646.2 | 460.6 | 65.7 | 82.01 | 74.8 | 57.37 | 46.67 | 98.03 | 146 | 201.1 | 269.7 | 274 | 14.05 | 29.04 | 20.16 | 16.12 | 12.18 | 4.397 | 0
3.5 | 0.916 | 920 | 3.433 | 2.496 | 717.1 | 749.2 | 710.1 | 645.8 | 462.7 | 65.61 | 81.98 | 74.88 | 57.29 | 46.8 | 98.05 | 146 | 201 | 269.8 | 274 | 14.06 | 29.26 | 20.12 | 16.03 | 12.32 | 4.328 | 0
3.5 | 0.916 | 920 | 3.433 | 2.494 | 715 | 751.1 | 711.2 | 646.7 | 459.9 | 65.68 | 81.98 | 74.88 | 57.38 | 47.34 | 98.06 | 146.1 | 201 | 269.9 | 273.9 | 14.06 | 28.92 | 19.98 | 16 | 12.16 | 4.277 | 0
3.5 | 0.916 | 920 | 3.43 | 2.5 | 717.5 | 750.5 | 711.7 | 647.4 | 463.6 | 65.89 | 82.13 | 74.84 | 57.46 | 47.64 | 98.07 | 146 | 200.9 | 269.9 | 274 | 14.06 | 29.13 | 20.07 | 16.12 | 12.09 | 4.297 | 0
3.5 | 0.916 | 920 | 3.43 | 2.493 | 717.4 | 749.3 | 712.1 | 648.3 | 464.6 | 65.67 | 81.95 | 74.87 | 57.39 | 47.78 | 98.09 | 145.9 | 201 | 269.8 | 274 | 14.15 | 29.28 | 20.01 | 16.11 | 12.1 | 4.273 | 0
3.5 | 0.916 | 920 | 3.437 | 2.497 | 714.9 | 751 | 711 | 647.7 | 460.8 | 65.59 | 82.07 | 74.85 | 57.26 | 47.65 | 98.1 | 145.9 | 201.1 | 269.8 | 274 | 14.18 | 29.06 | 19.99 | 16.06 | 12.14 | 4.305 | 0
3.5 | 0.916 | 920 | 3.436 | 2.493 | 715.9 | 753.2 | 711 | 648.6 | 463.6 | 65.57 | 82.1 | 74.91 | 57.32 | 47.75 | 98.14 | 145.8 | 201 | 269.7 | 274.1 | 14.11 | 28.94 | 20.01 | 16.06 | 12.16 | 4.374 | 0
3.5 | 0.916 | 920 | 3.43 | 2.491 | 720.5 | 751.8 | 711.1 | 647.5 | 465.5 | 65.59 | 82.11 | 74.84 | 57.41 | 47.75 | 98.11 | 145.8 | 201 | 269.7 | 274.1 | 14.02 | 29.02 | 19.94 | 16.01 | 12.19 | 4.35 | 0
3.5 | 0.916 | 920 | 3.427 | 2.494 | 719.6 | 749.9 | 710.6 | 645.8 | 463.3 | 65.61 | 82.12 | 74.78 | 57.37 | 47.68 | 98.08 | 145.8 | 201 | 269.8 | 274 | 14.02 | 29.1 | 20.16 | 16.1 | 12.24 | 4.322 | 0
3.5 | 0.916 | 920 | 3.432 | 2.488 | 715.1 | 752.2 | 711.7 | 647.8 | 466.5 | 65.61 | 82.12 | 74.83 | 57.35 | 47.65 | 98.12 | 145.8 | 200.9 | 269.9 | 273.9 | 14.08 | 29.02 | 20.08 | 16.2 | 12.18 | 4.318 | 0
3.5 | 0.916 | 920 | 3.433 | 2.489 | 717.4 | 749.6 | 711.8 | 647.1 | 463.3 | 65.69 | 82.11 | 74.9 | 57.43 | 47.68 | 98.09 | 145.9 | 201 | 269.9 | 273.9 | 14.17 | 29.18 | 20.06 | 16.17 | 12.14 | 4.253 | 0
3.5 | 0.916 | 920 | 3.435 | 2.489 | 718.7 | 751.1 | 711.1 | 647.5 | 466.3 | 65.56 | 82.06 | 74.85 | 57.3 | 47.42 | 98.04 | 145.9 | 201.1 | 269.9 | 273.8 | 14.21 | 28.95 | 20.05 | 16.15 | 12.11 | 4.267 | 0
3.5 | 0.916 | 920 | 3.438 | 2.492 | 718.2 | 751.8 | 712.5 | 648.6 | 463.6 | 65.54 | 82.04 | 74.88 | 57.22 | 47.2 | 98.03 | 145.9 | 201.1 | 269.8 | 274 | 14.14 | 29.13 | 19.96 | 16.09 | 12.11 | 4.288 | 0
3.5 | 0.916 | 920 | 3.434 | 2.489 | 719.6 | 752.2 | 711.8 | 646.9 | 461.8 | 65.69 | 82.18 | 74.84 | 57.28 | 46.68 | 98.03 | 145.9 | 201.1 | 269.7 | 274.1 | 14.09 | 29.07 | 19.93 | 16.14 | 12.26 | 4.364 | 0
3.5 | 0.916 | 920 | 3.432 | 2.49 | 721.5 | 753.1 | 710.9 | 646.4 | 466.7 | 65.65 | 82.19 | 74.82 | 57.26 | 46.45 | 98.02 | 145.9 | 201 | 269.7 | 274.2 | 14.04 | 28.89 | 20.01 | 16.15 | 12.23 | 4.401 | 0
3.5 | 0.916 | 920 | 3.43 | 2.491 | 718.4 | 750 | 711.7 | 646.2 | 465.4 | 65.65 | 82 | 74.87 | 57.35 | 46.45 | 98.03 | 145.9 | 201 | 269.9 | 274.2 | 14.11 | 29.24 | 19.99 | 16.13 | 12.27 | 4.411 | 0
3.5 | 0.916 | 920 | 3.432 | 2.49 | 714.7 | 752 | 711.5 | 646.3 | 466 | 65.81 | 82.02 | 74.82 | 57.36 | 46.52 | 98.04 | 145.9 | 201 | 270 | 279.2 | 14.11 | 29.01 | 20.01 | 16.13 | 12.18 | 4.312 | 0
3.5 | 0.916 | 920 | 3.427 | 2.494 | 717 | 753 | 709.9 | 646.8 | 465.8 | 65.64 | 82.13 | 74.84 | 57.28 | 46.53 | 98.02 | 145.9 | 201 | 270 | 294.6 | 14.14 | 28.93 | 20.06 | 16.18 | 12.24 | 4.304 | 0
3.5 | 0.916 | 920 | 3.436 | 2.489 | 717.2 | 749.4 | 710.5 | 646.1 | 464.3 | 65.59 | 82.04 | 74.82 | 57.33 | 46.64 | 98.02 | 145.9 | 201.1 | 273.9 | 314.9 | 14.15 | 29.06 | 19.93 | 16.21 | 12.38 | 4.322 | 0
3.5 | 0.916 | 920 | 3.438 | 2.491 | 719.7 | 751.4 | 710.2 | 647.4 | 462.2 | 65.67 | 82.06 | 74.85 | 57.33 | 46.7 | 98.04 | 145.8 | 201.1 | 288.7 | 335.5 | 14.06 | 29 | 20.05 | 16 | 12.5 | 4.355 | 0
3.5 | 0.916 | 920 | 3.43 | 2.491 | 719.7 | 752.1 | 713 | 647.5 | 464.9 | 65.61 | 82.1 | 74.82 | 57.26 | 47.13 | 98.04 | 145.8 | 201.2 | 311.1 | 355.9 | 14.13 | 29.04 | 19.93 | 15.74 | 12.5 | 4.143 | 0
3.5 | 0.916 | 920 | 3.428 | 2.49 | 717.8 | 749.4 | 710.7 | 645 | 463.3 | 65.63 | 81.98 | 74.77 | 57.2 | 46.98 | 98.06 | 145.9 | 208.3 | 333.8 | 376.5 | 14.06 | 29.2 | 19.91 | 15.53 | 12.38 | 4.24 | 0
3.5 | 0.916 | 920 | 3.428 | 2.492 | 715.7 | 752.1 | 710.7 | 645.1 | 464.8 | 65.72 | 82.11 | 74.81 | 57.23 | 47.1 | 98.05 | 145.9 | 225.3 | 356.2 | 396.8 | 14.12 | 28.97 | 19.56 | 15.29 | 12.39 | 4.187 | 0
3.5 | 0.916 | 920 | 3.433 | 2.487 | 714.5 | 751.6 | 709.1 | 645.2 | 465.1 | 65.48 | 82.02 | 74.84 | 57.18 | 47.05 | 98.05 | 146 | 244.7 | 378.3 | 417.3 | 14.17 | 28.96 | 19.14 | 15.02 | 12.26 | 4.238 | 0
3.5 | 0.916 | 920 | 3.435 | 2.494 | 720.8 | 753.9 | 707.1 | 644.7 | 463.5 | 65.59 | 82.12 | 74.83 | 57.13 | 47.05 | 98 | 151.7 | 263.4 | 400.4 | 437.9 | 14.08 | 29.13 | 19.25 | 14.82 | 12.21 | 4.193 | 0
3.5 | 0.916 | 920 | 3.433 | 2.494 | 720.4 | 754.2 | 705.7 | 643.4 | 465.7 | 65.6 | 82.13 | 74.58 | 57.19 | 46.83 | 98.06 | 166.4 | 281.8 | 422.4 | 458.4 | 14.12 | 28.85 | 19 | 14.65 | 11.94 | 4.215 | 0
3.5 | 0.916 | 920 | 3.425 | 2.492 | 717.3 | 753.9 | 706.2 | 642.8 | 463.7 | 65.63 | 82.09 | 74.66 | 57.22 | 46.91 | 98.04 | 178.2 | 295.4 | 438.7 | 473.8 | 14.14 | 28.53 | 18.96 | 14.54 | 11.95 | 4.184 | 0
3.5 | 0.916 | 920 | 3.436 | 2.492 | 715.8 | 753.4 | 700.1 | 641.8 | 467.3 | 65.67 | 82.16 | 74.56 | 57.21 | 46.61 | 98.06 | 186 | 304.5 | 449.6 | 483.9 | 14.09 | 28.47 | 18.9 | 14.46 | 11.75 | 4.19 | 0
3.5 | 0.916 | 920 | 3.437 | 2.492 | 717.9 | 753.2 | 700.2 | 643.1 | 462.9 | 65.59 | 82.14 | 74.45 | 57.14 | 46.85 | 98.09 | 193.6 | 313.4 | 460.5 | 494 | 14.1 | 28.43 | 18.78 | 14.34 | 11.72 | 4.136 | 0
3.5 | 0.916 | 920 | 3.436 | 2.488 | 720.1 | 753.4 | 702.6 | 644.5 | 462.1 | 65.68 | 82.05 | 74.33 | 57 | 46.73 | 99.03 | 201 | 322.3 | 471.3 | 504.5 | 14.11 | 28.4 | 18.64 | 14.22 | 11.74 | 4.186 | 0
3.5 | 0.916 | 920 | 3.434 | 2.492 | 719.6 | 751.6 | 700.9 | 644.2 | 464.6 | 65.77 | 82.1 | 74.45 | 56.93 | 46.59 | 102.2 | 208.4 | 331 | 482 | 514.9 | 14.27 | 28.17 | 18.53 | 14.14 | 11.5 | 4.154 | 0
3.5 | 0.916 | 920 | 3.434 | 2.486 | 716.9 | 751.4 | 699.4 | 644.8 | 458.9 | 65.61 | 82.1 | 74.59 | 57.17 | 46.78 | 107.7 | 215.7 | 339.8 | 493.1 | 524.6 | 14.47 | 28.02 | 18.43 | 14.04 | 11.47 | 4.118 | 0
3.5 | 0.916 | 920 | 3.43 | 2.496 | 715.5 | 752.6 | 698.8 | 645.8 | 466.2 | 65.52 | 82.07 | 74.79 | 57.13 | 47.25 | 114 | 222.9 | 348.5 | 503.5 | 530.4 | 14.5 | 27.95 | 18.39 | 14.01 | 11.2 | 4.149 | 0
3.5 | 0.916 | 920 | 3.428 | 2.493 | 719.3 | 751.9 | 695.9 | 644.5 | 461 | 65.74 | 82.11 | 74.35 | 57.1 | 47.03 | 120 | 229.9 | 357.1 | 514.1 | 530.3 | 14.65 | 27.72 | 18.44 | 13.92 | 11.11 | 4.122 | 0
3.5 | 0.916 | 920 | 3.434 | 2.492 | 715.6 | 751.8 | 695.5 | 644 | 465.2 | 65.71 | 82.14 | 74.15 | 57.23 | 46.71 | 125.8 | 236.7 | 365.6 | 522.2 | 530.6 | 14.53 | 27.5 | 18.51 | 13.86 | 10.99 | 4.209 | 0
3.5 | 0.916 | 920 | 3.436 | 2.493 | 716.5 | 752.5 | 697.9 | 644.2 | 463.7 | 65.64 | 82.13 | 74.42 | 57.23 | 46.86 | 131.3 | 243.3 | 373.7 | 524.8 | 530.7 | 14.51 | 27.3 | 18.34 | 13.74 | 10.88 | 4.152 | 0
3.5 | 0.916 | 920 | 3.434 | 2.49 | 720.3 | 751.2 | 697.7 | 643.6 | 463.3 | 65.62 | 82.11 | 74.4 | 57.22 | 47.06 | 136.7 | 249.7 | 381.6 | 524.7 | 530.6 | 14.52 | 27.38 | 18.3 | 13.73 | 10.81 | 4.263 | 0
3.5 | 0.916 | 920 | 3.434 | 2.491 | 726.2 | 750 | 697.2 | 643.4 | 465.7 | 65.73 | 82.07 | 74.32 | 57.16 | 47.17 | 141.8 | 256 | 388.8 | 524.6 | 530.3 | 14.49 | 27.54 | 18.29 | 13.83 | 10.8 | 4.178 | 0
3.5 | 0.916 | 920 | 3.436 | 2.487 | 725.1 | 749.3 | 693.7 | 641.2 | 458.1 | 65.61 | 82.03 | 74.11 | 57.05 | 47.22 | 146.7 | 262.3 | 392.2 | 524.8 | 530.1 | 14.62 | 27.44 | 18.3 | 13.79 | 10.75 | 4.173 | 0
3.5 | 0.916 | 920 | 3.435 | 2.491 | 725.8 | 747.5 | 693.8 | 640.1 | 462 | 65.57 | 81.97 | 74.15 | 56.99 | 47.15 | 151.6 | 268.4 | 392.2 | 525 | 530.3 | 14.71 | 27.46 | 18.4 | 13.84 | 10.72 | 4.241 | 0
3.5 | 0.916 | 920 | 3.433 | 2.486 | 730.6 | 749.1 | 694.1 | 641.8 | 462 | 65.69 | 82 | 74.2 | 57.13 | 47.32 | 156.2 | 274.3 | 392.2 | 524.9 | 530.7 | 14.69 | 27.38 | 18.45 | 13.88 | 10.66 | 4.221 | 0
3.5 | 0.916 | 920 | 3.435 | 2.487 | 729.8 | 749.6 | 692.4 | 643.1 | 458.4 | 65.81 | 82.05 | 74.15 | 57.21 | 47.19 | 160.7 | 279.9 | 392.2 | 524.9 | 530.6 | 14.65 | 27.19 | 18.5 | 13.93 | 10.65 | 4.225 | 0
3.5 | 0.916 | 920 | 3.444 | 2.496 | 728.1 | 750.6 | 693.5 | 643.9 | 465.7 | 65.94 | 82.16 | 74.17 | 57.18 | 47.36 | 165.2 | 283.8 | 392.3 | 524.8 | 530.4 | 14.63 | 27.09 | 18.53 | 13.91 | 10.57 | 4.175 | 0
3.5 | 0.916 | 920 | 3.44 | 2.496 | 731.2 | 750 | 694 | 641.3 | 460.7 | 66.11 | 82.15 | 74.14 | 57.02 | 47.51 | 169.4 | 284.6 | 392.5 | 525 | 530.2 | 14.73 | 26.9 | 18.53 | 13.88 | 10.61 | 4.242 | 0
3.5 | 0.916 | 920 | 3.436 | 2.496 | 735.7 | 746.5 | 694.5 | 638.8 | 460.2 | 65.8 | 82.03 | 74.05 | 56.89 | 47.62 | 173.6 | 284.7 | 392.3 | 525.1 | 530.3 | 14.55 | 26.9 | 18.36 | 13.86 | 10.57 | 4.226 | 0
3.5 | 0.916 | 920 | 3.434 | 2.497 | 731.1 | 748.8 | 695 | 639.6 | 463.3 | 65.9 | 82.21 | 74.05 | 56.93 | 46.93 | 177.6 | 284.8 | 392.1 | 525 | 530.7 | 14.79 | 26.91 | 18.43 | 13.85 | 10.52 | 4.287 | 0
3.5 | 0.916 | 920 | 3.436 | 2.503 | 731 | 747.5 | 694.1 | 641 | 461.2 | 66.02 | 82.25 | 74.03 | 56.91 | 46.92 | 181.7 | 284.8 | 392.2 | 524.9 | 530.6 | 14.65 | 26.89 | 18.42 | 13.92 | 10.56 | 4.257 | 0
3.5 | 0.916 | 920 | 3.439 | 2.497 | 736.1 | 744.8 | 691.9 | 642.1 | 466.3 | 66.08 | 82.03 | 73.95 | 56.97 | 47.59 | 185.6 | 284.8 | 392.2 | 524.8 | 530.5 | 14.53 | 26.82 | 18.35 | 13.89 | 10.5 | 4.214 | 0
3.5 | 0.916 | 920 | 3.445 | 2.492 | 734.5 | 747.8 | 688.9 | 641 | 459.9 | 66.24 | 82.17 | 73.88 | 56.95 | 47.2 | 189.1 | 284.7 | 392.3 | 525.1 | 530.3 | 14.63 | 26.76 | 18.49 | 13.84 | 10.54 | 4.204 | 0
3.5 | 0.916 | 920 | 3.441 | 2.498 | 739.1 | 745.7 | 691.8 | 640.3 | 458.9 | 66.33 | 82.12 | 74.05 | 57 | 47.35 | 191.2 | 284.7 | 392.4 | 525.2 | 530.1 | 14.2 | 26.68 | 18.46 | 13.79 | 10.44 | 4.212 | 0
3.5 | 0.916 | 920 | 3.436 | 2.502 | 736.4 | 744.3 | 691.8 | 640.9 | 463.9 | 66.07 | 82.12 | 73.97 | 57.07 | 47.04 | 191.2 | 284.6 | 392.1 | 525.1 | 530.6 | 14.55 | 26.7 | 18.45 | 13.83 | 10.44 | 4.234 | 0
3.5 | 0.916 | 920 | 3.431 | 2.503 | 736.9 | 746.9 | 693.1 | 640.9 | 461.4 | 66.34 | 82.21 | 74.13 | 56.92 | 46.82 | 191.3 | 284.6 | 392.1 | 524.9 | 530.6 | 14.39 | 26.7 | 18.53 | 13.91 | 10.55 | 4.193 | 0
3.5 | 0.916 | 920 | 3.432 | 2.497 | 739.3 | 744.3 | 694.6 | 641.1 | 463.6 | 66.55 | 82.01 | 74.06 | 56.75 | 47.1 | 191.2 | 284.6 | 392.3 | 524.7 | 530.6 | 14.35 | 26.75 | 18.52 | 13.94 | 10.45 | 4.267 | 0
3.5 | 0.916 | 920 | 3.436 | 2.496 | 731.8 | 744.8 | 691.7 | 639.7 | 460.4 | 65.97 | 82.04 | 73.9 | 56.66 | 46.93 | 191.4 | 284.6 | 392.2 | 525 | 530.4 | 14.4 | 26.75 | 18.45 | 13.91 | 10.46 | 4.172 | 0
3.5 | 0.916 | 920 | 3.424 | 2.495 | 736.8 | 746.7 | 692.1 | 639 | 460.4 | 66.79 | 82.03 | 73.97 | 56.86 | 47.13 | 191.4 | 284.7 | 392.3 | 525.1 | 530.1 | 14.26 | 26.66 | 18.45 | 13.89 | 10.61 | 4.233 | 0
3.5 | 0.916 | 920 | 3.428 | 2.493 | 732.7 | 744.2 | 690.2 | 641.1 | 462.7 | 66.38 | 81.96 | 74 | 56.99 | 47.15 | 191.2 | 284.7 | 392.4 | 525 | 530.3 | 14.49 | 26.69 | 18.4 | 13.81 | 10.51 | 4.219 | 0
3.5 | 0.916 | 920 | 3.436 | 2.491 | 737.5 | 744.8 | 689.5 | 641.4 | 455.7 | 65.95 | 82.07 | 73.97 | 56.9 | 46.87 | 191.3 | 284.6 | 392.2 | 524.9 | 530.7 | 14.37 | 26.79 | 18.54 | 13.9 | 10.55 | 4.212 | 0
3.5 | 0.916 | 920 | 3.434 | 2.488 | 735.5 | 745.6 | 691.3 | 641.3 | 463.3 | 66.36 | 81.97 | 73.83 | 56.86 | 46.57 | 191.4 | 284.7 | 392.3 | 524.7 | 530.6 | 14.46 | 26.79 | 18.7 | 13.97 | 10.52 | 4.235 | 0
3.5 | 0.916 | 920 | 3.427 | 2.489 | 738.3 | 743 | 691.9 | 639.1 | 458 | 66.39 | 82 | 74.07 | 56.75 | 46.89 | 191.3 | 284.6 | 392.5 | 525.1 | 530.4 | 14.31 | 26.82 | 18.64 | 13.92 | 10.56 | 4.148 | 0
3.5 | 0.916 | 920 | 3.428 | 2.49 | 739.1 | 744.3 | 692.8 | 637.5 | 456.9 | 66.31 | 81.98 | 74.06 | 56.78 | 46.94 | 191.3 | 284.5 | 392.4 | 525.1 | 530.3 | 14.35 | 26.77 | 18.58 | 13.9 | 10.59 | 4.227 | 0
3.5 | 0.916 | 920 | 3.418 | 2.493 | 730.2 | 744.6 | 692.8 | 638.7 | 462.2 | 66.21 | 81.85 | 73.98 | 56.91 | 46.79 | 191.4 | 284.6 | 392.5 | 525 | 530.3 | 14.38 | 26.73 | 18.49 | 13.85 | 10.5 | 4.192 | 0
3.5 | 0.916 | 920 | 3.426 | 2.492 | 736.7 | 742.9 | 691.4 | 639.5 | 458.7 | 66.85 | 82.02 | 74.12 | 56.73 | 46.54 | 191.3 | 284.7 | 392.4 | 524.9 | 530.6 | 14.22 | 26.84 | 18.51 | 13.92 | 10.59 | 4.315 | 0
3.5 | 0.916 | 920 | 3.426 | 2.489 | 732.1 | 744.9 | 690.6 | 640.3 | 463.2 | 66.13 | 81.94 | 73.91 | 56.7 | 46.16 | 191.3 | 284.7 | 392.2 | 524.8 | 530.6 | 14.45 | 26.82 | 18.59 | 13.94 | 10.61 | 4.287 | 0
3.5 | 0.916 | 920 | 3.433 | 2.489 | 731.2 | 743.6 | 687.9 | 639.6 | 459.4 | 66.4 | 82.03 | 73.87 | 56.83 | 46.47 | 191.4 | 284.7 | 392.5 | 525.1 | 530.5 | 14.3 | 26.87 | 18.64 | 13.85 | 10.53 | 4.222 | 0
3.5 | 0.916 | 920 | 3.43 | 2.489 | 731.4 | 745.8 | 689.8 | 640 | 461.8 | 66.55 | 82.04 | 73.99 | 56.86 | 46.67 | 191.4 | 284.7 | 392.6 | 525.1 | 530.3 | 14.47 | 26.89 | 18.65 | 13.88 | 10.46 | 4.214 | 0
3.5 | 0.916 | 920 | 3.425 | 2.492 | 735.3 | 744.7 | 692 | 640.3 | 465.2 | 65.86 | 82.14 | 73.89 | 56.86 | 46.62 | 191.3 | 284.7 | 392.6 | 525 | 530.1 | 14.3 | 26.87 | 18.52 | 13.87 | 10.53 | 4.225 | 0
3.5 | 0.916 | 920 | 3.428 | 2.491 | 733.1 | 742.9 | 689.4 | 639.7 | 457.7 | 66.35 | 82.09 | 73.93 | 56.73 | 46.89 | 191.3 | 284.7 | 392.6 | 524.8 | 530.4 | 14.37 | 26.9 | 18.57 | 13.89 | 10.57 | 4.24 | 0
3.5 | 0.916 | 920 | 3.428 | 2.489 | 730.2 | 745.9 | 692.6 | 640.2 | 466.2 | 66.49 | 82.06 | 74.08 | 56.77 | 46.81 | 191.4 | 284.7 | 392.7 | 524.8 | 530.7 | 14.47 | 26.99 | 18.6 | 13.93 | 10.48 | 4.204 | 0
3.5 | 0.916 | 920 | 3.434 | 2.487 | 735.3 | 744.5 | 691.8 | 639.2 | 462.5 | 66.18 | 82.01 | 73.85 | 56.67 | 46.66 | 191.5 | 284.7 | 392.6 | 525.1 | 530.6 | 14.22 | 26.96 | 18.53 | 13.95 | 10.55 | 4.269 | 0
3.5 | 0.916 | 920 | 3.433 | 2.49 | 728.6 | 743.3 | 691.6 | 639 | 464.6 | 66.26 | 82.03 | 73.85 | 56.76 | 46.94 | 191.4 | 284.8 | 392.8 | 525.1 | 530.4 | 14.44 | 26.94 | 18.59 | 13.89 | 10.48 | 4.238 | 0
3.5 | 0.916 | 920 | 3.426 | 2.49 | 732.2 | 746.2 | 691.4 | 640.7 | 465.4 | 66.34 | 82 | 73.8 | 56.94 | 47.06 | 191.5 | 284.9 | 392.9 | 525 | 530.3 | 14.28 | 27 | 18.6 | 13.88 | 10.48 | 4.253 | 0
3.5 | 0.916 | 920 | 3.415 | 2.486 | 733.2 | 744.1 | 688.1 | 641 | 459.2 | 66.09 | 81.94 | 73.62 | 56.72 | 47.26 | 191.4 | 284.9 | 392.8 | 524.8 | 530.3 | 14.43 | 27.06 | 18.6 | 13.89 | 10.49 | 4.244 | 0
3.5 | 0.916 | 920 | 3.414 | 2.49 | 729.5 | 742.7 | 690.4 | 641.2 | 466.5 | 65.95 | 81.95 | 73.84 | 56.83 | 46.83 | 191.4 | 285 | 392.8 | 524.8 | 530.6 | 14.4 | 27.11 | 18.65 | 13.94 | 10.49 | 4.258 | 0
3.5 | 0.916 | 920 | 3.406 | 2.487 | 730.3 | 747.3 | 690.1 | 640.3 | 463.1 | 66.64 | 81.89 | 73.87 | 56.86 | 46.63 | 191.5 | 285 | 392.9 | 525.1 | 530.6 | 14.22 | 27.12 | 18.73 | 13.96 | 10.52 | 4.197 | 0
3.5 | 0.916 | 920 | 3.414 | 2.495 | 723.5 | 744 | 693 | 639.4 | 464.1 | 66 | 81.97 | 73.7 | 56.89 | 47.02 | 191.5 | 285 | 392.8 | 525.1 | 530.4 | 14.45 | 27.19 | 18.62 | 13.96 | 10.47 | 4.181 | 0
3.5 | 0.916 | 920 | 3.426 | 2.495 | 726.8 | 743.6 | 693 | 639.8 | 468.8 | 66.25 | 82.05 | 73.78 | 56.92 | 46.97 | 191.5 | 285.1 | 393 | 525 | 530.4 | 14.2 | 27.25 | 18.63 | 13.96 | 10.43 | 4.245 | 0
3.5 | 0.916 | 920 | 3.435 | 2.49 | 728.3 | 746.6 | 691.8 | 640.4 | 460.6 | 66.34 | 81.85 | 73.9 | 56.67 | 47.37 | 191.5 | 285.1 | 393 | 524.8 | 530.2 | 14.43 | 27.16 | 18.62 | 13.94 | 10.6 | 4.22 | 0
3.5 | 0.916 | 920 | 3.436 | 2.493 | 733.3 | 742.4 | 692.3 | 641.2 | 468.9 | 66.02 | 81.86 | 73.72 | 56.85 | 47.05 | 191.6 | 285.1 | 392.8 | 524.9 | 530.6 | 14.25 | 27.16 | 18.48 | 13.9 | 10.49 | 4.279 | 0
3.5 | 0.916 | 920 | 3.43 | 2.488 | 735.2 | 743.1 | 688.6 | 640.9 | 463.8 | 66.16 | 81.91 | 73.77 | 56.85 | 46.78 | 191.5 | 285.2 | 392.7 | 525.1 | 530.6 | 14.27 | 27.22 | 18.65 | 13.88 | 10.43 | 4.239 | 0
3.5 | 0.916 | 920 | 3.432 | 2.491 | 736.1 | 744.6 | 691.6 | 640.8 | 465.5 | 66.32 | 81.86 | 73.95 | 56.92 | 47.19 | 191.5 | 285.3 | 392.9 | 525.1 | 530.6 | 14.27 | 27.23 | 18.67 | 13.93 | 10.56 | 4.259 | 0
3.5 | 0.916 | 920 | 3.423 | 2.495 | 737.7 | 741.7 | 690.3 | 640.4 | 465.8 | 66.18 | 81.96 | 73.78 | 57.04 | 47.13 | 191.6 | 285.2 | 392.9 | 525 | 530.4 | 14.27 | 27.3 | 18.69 | 13.94 | 10.58 | 4.223 | 0
3.5 | 0.916 | 920 | 3.419 | 2.491 | 735.9 | 743.4 | 690.8 | 639.3 | 461.5 | 65.86 | 81.94 | 73.68 | 56.72 | 47.18 | 191.6 | 285.2 | 393 | 524.7 | 530.1 | 14.38 | 27.36 | 18.74 | 14.01 | 10.65 | 4.195 | 0
3.5 | 0.916 | 920 | 3.423 | 2.491 | 734.2 | 744.5 | 693.7 | 640.5 | 465 | 66.54 | 82.02 | 73.87 | 56.79 | 47.3 | 191.6 | 285.2 | 393 | 524.9 | 530.4 | 14.33 | 27.38 | 18.73 | 14.01 | 10.55 | 4.197 | 0
3.5 | 0.916 | 920 | 3.436 | 2.497 | 728.5 | 742.9 | 692.3 | 640.6 | 464.4 | 66.3 | 82.07 | 73.87 | 56.81 | 46.93 | 191.6 | 285.1 | 392.7 | 525.1 | 530.6 | 14.6 | 27.41 | 18.67 | 14.06 | 10.55 | 4.159 | 0
3.5 | 0.916 | 920 | 3.433 | 2.497 | 737.3 | 744.3 | 694 | 640.7 | 460.6 | 66.07 | 82.09 | 73.78 | 56.89 | 46.89 | 191.7 | 285.2 | 392.7 | 525 | 530.6 | 14.23 | 27.32 | 18.65 | 14.03 | 10.62 | 4.331 | 0
3.5 | 0.916 | 920 | 3.431 | 2.497 | 741.5 | 743.7 | 692.8 | 640.8 | 467.2 | 66.55 | 82.04 | 73.93 | 56.96 | 47.36 | 191.5 | 285.2 | 392.8 | 525 | 530.6 | 14.31 | 27.28 | 18.63 | 14 | 10.5 | 4.204 | 0
3.5 | 0.916 | 920 | 3.429 | 2.499 | 736 | 743.2 | 689.6 | 639.9 | 460.8 | 66.25 | 81.99 | 73.62 | 56.83 | 47.33 | 191.5 | 285.1 | 392.7 | 524.8 | 530.3 | 14.43 | 27.38 | 18.65 | 14.05 | 10.59 | 4.178 | 0
3.5 | 0.916 | 920 | 3.432 | 2.494 | 739.5 | 742.2 | 689.6 | 640 | 465.8 | 66.26 | 82.08 | 73.67 | 56.95 | 47.46 | 191.7 | 285.2 | 392.7 | 525 | 530.1 | 14.23 | 27.26 | 18.75 | 14.06 | 10.56 | 4.255 | 0
3.5 | 0.916 | 920 | 3.437 | 2.498 | 734.3 | 743.4 | 691.1 | 639.4 | 464.2 | 66.35 | 82.17 | 73.85 | 56.81 | 47.02 | 191.6 | 285.2 | 392.6 | 525.2 | 530.4 | 14.47 | 27.3 | 18.77 | 14.06 | 10.6 | 4.233 | 0
3.5 | 0.916 | 920 | 3.442 | 2.499 | 740.1 | 743.4 | 692.2 | 640 | 462.2 | 66.71 | 82.29 | 73.72 | 56.85 | 47.08 | 191.5 | 285.1 | 392.5 | 525 | 530.7 | 14.18 | 27.33 | 18.84 | 14.09 | 10.56 | 4.28 | 0
3.5 | 0.916 | 920 | 3.442 | 2.498 | 741.8 | 742.6 | 692.8 | 639.7 | 464.5 | 66.09 | 82.22 | 73.75 | 56.96 | 47.33 | 191.5 | 285.1 | 392.7 | 524.9 | 530.6 | 14.34 | 27.26 | 18.8 | 14.08 | 10.55 | 4.199 | 0
3.5 | 0.916 | 920 | 3.437 | 2.499 | 737.5 | 742.8 | 693.3 | 638.8 | 464.2 | 66.44 | 82.18 | 73.99 | 56.82 | 47.13 | 191.6 | 285 | 392.8 | 524.8 | 530.4 | 14.33 | 27.34 | 18.72 | 14.15 | 10.74 | 4.286 | 0
3.5 | 0.916 | 920 | 3.437 | 2.494 | 742.1 | 744 | 693.3 | 641 | 465.9 | 66.66 | 82.18 | 73.73 | 56.84 | 47.78 | 191.5 | 284.9 | 392.5 | 525 | 530.2 | 14.33 | 27.34 | 18.7 | 14.08 | 10.65 | 4.215 | 0
3.5 | 0.916 | 920 | 3.431 | 2.498 | 737.6 | 743.5 | 689.9 | 641 | 467.2 | 66.05 | 82.09 | 73.79 | 56.83 | 47.67 | 191.5 | 284.9 | 392.4 | 525.1 | 530.4 | 14.43 | 27.33 | 18.79 | 14.12 | 10.47 | 4.223 | 0
3.5 | 0.916 | 920 | 3.429 | 2.498 | 741.1 | 742.4 | 689.9 | 640.4 | 464.9 | 66.61 | 82.08 | 73.94 | 56.88 | 47.53 | 191.6 | 285 | 392.4 | 525 | 530.7 | 14.3 | 27.49 | 18.92 | 14.2 | 10.55 | 4.293 | 0
3.5 | 0.916 | 920 | 3.429 | 2.494 | 740.8 | 743.6 | 690.9 | 639.2 | 467.2 | 66.59 | 82.09 | 73.71 | 56.97 | 47.82 | 191.5 | 285 | 392.4 | 524.9 | 530.6 | 14.44 | 27.38 | 18.81 | 14.13 | 10.54 | 4.252 | 0
3.5 | 0.916 | 920 | 3.432 | 2.496 | 741.9 | 741.9 | 689.7 | 637.4 | 462.3 | 66.31 | 82.08 | 73.8 | 56.76 | 47.8 | 191.4 | 285 | 392.5 | 524.8 | 530.6 | 14.3 | 27.28 | 18.87 | 14.12 | 10.62 | 4.22 | 0
3.5 | 0.916 | 920 | 3.435 | 2.495 | 737.6 | 742.7 | 693.2 | 638.1 | 470.5 | 66.63 | 82.14 | 73.94 | 56.69 | 48.26 | 191.5 | 284.9 | 392.7 | 525.1 | 530.2 | 14.43 | 27.27 | 18.74 | 14.09 | 10.56 | 4.165 | 0
3.5 | 0.916 | 920 | 3.432 | 2.496 | 739.1 | 743.6 | 691.2 | 638 | 465.2 | 66.75 | 82.28 | 73.85 | 56.78 | 48.37 | 191.5 | 284.9 | 392.3 | 525.2 | 530.1 | 14.2 | 27.11 | 18.59 | 14.11 | 10.58 | 4.281 | 0
3.5 | 0.916 | 920 | 3.435 | 2.493 | 741.4 | 740.9 | 691.6 | 638.6 | 465.1 | 66.22 | 82.1 | 73.77 | 56.98 | 48.01 | 191.4 | 284.8 | 392.2 | 525.1 | 530.6 | 14.24 | 27.2 | 18.73 | 14.09 | 10.68 | 4.274 | 0
3.5 | 0.916 | 920 | 3.429 | 2.492 | 736.1 | 741.6 | 691.2 | 638.8 | 462.4 | 66.46 | 82.11 | 73.98 | 56.94 | 48.06 | 191.4 | 284.7 | 392.3 | 524.9 | 530.7 | 14.39 | 27.28 | 18.71 | 14.11 | 10.61 | 4.271 | 0
3.5 | 0.916 | 920 | 3.431 | 2.49 | 739.7 | 742.1 | 688.2 | 636.7 | 462.6 | 66.8 | 82 | 73.74 | 56.69 | 48.08 | 191.5 | 284.7 | 392.3 | 524.8 | 530.5 | 14.2 | 27.19 | 18.71 | 14.18 | 10.58 | 4.253 | 0
3.5 | 0.916 | 920 | 3.43 | 2.494 | 735.2 | 740.9 | 689.7 | 637.4 | 467.3 | 66.13 | 81.87 | 73.64 | 56.74 | 48.21 | 191.4 | 284.8 | 392.4 | 525.1 | 530.3 | 14.47 | 27.26 | 18.72 | 14.19 | 10.68 | 4.236 | 0
3.5 | 0.916 | 920 | 3.438 | 2.495 | 737.7 | 741.4 | 686.9 | 637.4 | 465.7 | 66.55 | 82.08 | 73.91 | 56.64 | 48.4 | 191.3 | 284.8 | 392.3 | 525.2 | 530.1 | 14.16 | 27.23 | 18.76 | 14.11 | 10.59 | 4.196 | 0
3.5 | 0.916 | 920 | 3.443 | 2.49 | 735 | 741.9 | 690 | 638.5 | 463.1 | 66.69 | 82 | 73.77 | 56.75 | 48.24 | 191.4 | 284.8 | 392.1 | 525 | 530.5 | 14.37 | 27.24 | 18.78 | 14.12 | 10.58 | 4.185 | 0
3.5 | 0.916 | 920 | 3.439 | 2.494 | 737.8 | 740.5 | 691 | 639.7 | 466.4 | 66.12 | 82.02 | 73.73 | 56.81 | 48.04 | 191.5 | 284.8 | 392.2 | 524.9 | 530.8 | 14.32 | 27.3 | 18.87 | 14.11 | 10.57 | 4.287 | 0
3.5 | 0.916 | 920 | 3.44 | 2.49 | 740.3 | 742.6 | 692.1 | 637.9 | 461 | 66.61 | 82.08 | 74.07 | 56.49 | 48 | 191.4 | 284.7 | 392.5 | 524.9 | 530.6 | 14.27 | 27.24 | 18.79 | 14.14 | 10.5 | 4.183 | 0
3.5 | 0.916 | 920 | 3.436 | 2.493 | 735.8 | 743.4 | 692.7 | 639.2 | 469.2 | 66.62 | 81.98 | 73.68 | 56.73 | 48.13 | 191.3 | 284.5 | 392.4 | 525.2 | 530.5 | 14.45 | 27.21 | 18.71 | 14.13 | 10.46 | 4.21 | 0
3.5 | 0.916 | 920 | 3.437 | 2.493 | 739.1 | 740.4 | 688.4 | 639.2 | 465.5 | 66.49 | 82.1 | 73.79 | 56.75 | 48.79 | 191.5 | 284.6 | 392.4 | 525.3 | 530.1 | 14.2 | 27.22 | 18.8 | 14.17 | 10.42 | 4.161 | 0
3.5 | 0.916 | 920 | 3.441 | 2.492 | 739 | 742.9 | 690.2 | 638.6 | 460.4 | 66.31 | 82.01 | 73.96 | 56.81 | 48.67 | 191.4 | 284.6 | 392.4 | 525.2 | 530.3 | 14.35 | 27.21 | 18.8 | 14.18 | 10.57 | 4.211 | 0
3.5 | 0.916 | 920 | 3.44 | 2.488 | 739 | 741.9 | 688.8 | 638.2 | 464.9 | 66.65 | 82.02 | 73.65 | 56.75 | 48.2 | 191.4 | 284.6 | 392.3 | 524.9 | 530.7 | 14.25 | 27.26 | 18.82 | 14.16 | 10.6 | 4.198 | 0
3.5 | 0.916 | 920 | 3.442 | 2.484 | 740.3 | 742.8 | 688.4 | 636.8 | 461.7 | 66.33 | 82.01 | 73.78 | 56.46 | 48.26 | 191.4 | 284.7 | 392.5 | 524.9 | 530.6 | 14.45 | 27.28 | 18.88 | 14.17 | 10.53 | 4.155 | 0
3.5 | 0.916 | 920 | 3.433 | 2.489 | 738.8 | 745.2 | 692.8 | 638.3 | 468 | 66.33 | 82.02 | 73.93 | 56.64 | 48.69 | 191.4 | 284.7 | 392.7 | 525.2 | 530.5 | 14.36 | 27.35 | 18.92 | 14.21 | 10.53 | 4.27 | 0
3.5 | 0.916 | 920 | 3.433 | 2.487 | 742.3 | 743 | 690.8 | 638.6 | 464.3 | 66.88 | 82.14 | 73.95 | 56.66 | 48.54 | 191.3 | 284.7 | 392.6 | 525.3 | 530.3 | 14.3 | 27.37 | 18.81 | 14.23 | 10.51 | 4.187 | 0
3.5 | 0.916 | 920 | 3.439 | 2.487 | 737.8 | 743.1 | 692 | 639.7 | 458.8 | 66.2 | 82 | 73.89 | 56.8 | 48.77 | 191.4 | 284.7 | 392.4 | 525.1 | 530.1 | 14.45 | 27.4 | 18.86 | 14.25 | 10.57 | 4.225 | 0
3.5 | 0.916 | 920 | 3.44 | 2.489 | 739.7 | 743.6 | 693.5 | 640.2 | 465.1 | 66.47 | 81.91 | 73.99 | 56.76 | 48.42 | 191.4 | 284.7 | 392.4 | 524.9 | 530.6 | 14.25 | 27.45 | 18.88 | 14.24 | 10.53 | 4.241 | 0
3.5 | 0.916 | 920 | 3.443 | 2.491 | 736.3 | 744.2 | 689.5 | 638 | 458.9 | 66.67 | 81.95 | 73.89 | 56.55 | 48.32 | 191.4 | 284.7 | 392.5 | 524.9 | 530.7 | 14.48 | 27.44 | 18.82 | 14.25 | 10.59 | 4.225 | 0
3.5 | 0.916 | 920 | 3.437 | 2.491 | 738.9 | 744.5 | 689.4 | 638.8 | 464.5 | 66.46 | 81.91 | 73.76 | 56.7 | 48.51 | 191.4 | 284.7 | 392.6 | 525.2 | 530.6 | 14.24 | 27.38 | 18.9 | 14.21 | 10.57 | 4.21 | 0
3.5 | 0.916 | 920 | 3.433 | 2.487 | 741 | 743.7 | 689.8 | 638.5 | 466.1 | 66.42 | 82.06 | 73.99 | 56.67 | 48.49 | 191.4 | 284.8 | 392.7 | 525.3 | 530.3 | 14.29 | 27.42 | 18.88 | 14.23 | 10.5 | 4.143 | 0
3.5 | 0.916 | 920 | 3.442 | 2.488 | 736.4 | 744.1 | 689.2 | 639.5 | 458.4 | 66.57 | 82.1 | 73.83 | 56.68 | 48.89 | 191.5 | 284.8 | 392.5 | 525.2 | 530.2 | 14.34 | 27.57 | 18.9 | 14.22 | 10.6 | 4.257 | 0
3.5 | 0.916 | 920 | 3.443 | 2.489 | 741.7 | 744.3 | 691.5 | 639.9 | 463 | 66.57 | 82.08 | 73.83 | 56.64 | 48.72 | 191.4 | 284.9 | 392.4 | 524.9 | 530.4 | 14.2 | 27.54 | 18.94 | 14.24 | 10.63 | 4.214 | 0
3.5 | 0.916 | 920 | 3.431 | 2.491 | 738.3 | 744.8 | 693 | 640.6 | 462.7 | 66.04 | 82.08 | 73.89 | 56.66 | 48.13 | 191.5 | 284.9 | 392.6 | 524.9 | 530.7 | 14.46 | 27.66 | 18.94 | 14.3 | 10.58 | 4.226 | 0
3.5 | 0.916 | 920 | 3.429 | 2.493 | 743.3 | 745.1 | 693.6 | 642 | 464.3 | 66.77 | 81.99 | 73.82 | 56.96 | 48.53 | 191.6 | 284.8 | 392.6 | 525.2 | 530.6 | 14.18 | 27.85 | 18.91 | 14.32 | 10.53 | 4.253 | 0
3.5 | 0.916 | 920 | 3.43 | 2.49 | 735.8 | 745.6 | 689.6 | 640.3 | 462.3 | 66.6 | 81.93 | 73.78 | 56.95 | 48.56 | 191.5 | 284.9 | 392.6 | 525.3 | 530.4 | 14.5 | 27.75 | 18.95 | 14.33 | 10.55 | 4.206 | 0
3.5 | 0.916 | 920 | 3.427 | 2.491 | 733.2 | 744.2 | 689.7 | 640.5 | 458.7 | 66.12 | 81.83 | 73.95 | 56.83 | 48.59 | 191.5 | 284.8 | 392.6 | 525.2 | 530.3 | 14.39 | 27.67 | 18.96 | 14.3 | 10.67 | 4.222 | 0
3.5 | 0.916 | 920 | 3.43 | 2.493 | 737.9 | 745.9 | 691.4 | 641.1 | 463.8 | 66.82 | 81.89 | 73.92 | 56.71 | 48.48 | 191.6 | 284.8 | 392.4 | 525 | 530.2 | 14.38 | 27.8 | 18.95 | 14.23 | 10.57 | 4.127 | 0
3.5 | 0.916 | 920 | 3.422 | 2.493 | 735.1 | 745.7 | 689.5 | 640 | 461.5 | 66.54 | 81.92 | 73.8 | 56.69 | 48.03 | 191.5 | 285 | 392.4 | 525 | 530.5 | 14.44 | 27.76 | 19.12 | 14.32 | 10.62 | 4.251 | 0
3.5 | 0.916 | 920 | 3.416 | 2.491 | 736.6 | 743.6 | 693.3 | 641.9 | 464.3 | 66.34 | 81.83 | 74.01 | 56.82 | 48.28 | 191.5 | 285 | 392.7 | 525.3 | 530.7 | 14.32 | 27.79 | 19.05 | 14.35 | 10.57 | 4.278 | 0
3.5 | 0.916 | 920 | 3.415 | 2.49 | 733.1 | 745.4 | 692.3 | 643.3 | 462.7 | 66.47 | 81.86 | 73.97 | 56.85 | 48.4 | 191.5 | 285 | 392.6 | 525.3 | 530.4 | 14.49 | 27.79 | 19.02 | 14.25 | 10.52 | 4.192 | 0
3.5 | 0.916 | 920 | 3.425 | 2.493 | 734.2 | 743.2 | 693.3 | 644.3 | 455.6 | 66.43 | 81.91 | 73.84 | 56.89 | 48.29 | 191.6 | 285 | 392.6 | 525.2 | 530.4 | 14.27 | 27.76 | 19.05 | 14.23 | 10.52 | 4.242 | 0
3.5 | 0.916 | 920 | 3.422 | 2.492 | 732 | 744.1 | 695.6 | 645 | 463.7 | 66.23 | 82.01 | 73.92 | 56.81 | 48.31 | 191.5 | 284.9 | 392.5 | 524.9 | 530.1 | 14.44 | 27.8 | 19.07 | 14.25 | 10.53 | 4.171 | 0
3.5 | 0.916 | 920 | 3.422 | 2.496 | 736.7 | 747 | 693.7 | 642.7 | 460.1 | 66.45 | 82.04 | 73.92 | 56.82 | 47.99 | 191.5 | 284.9 | 392.4 | 525 | 530.4 | 14.16 | 27.8 | 19.1 | 14.24 | 10.63 | 4.181 | 0
3.5 | 0.916 | 920 | 3.418 | 2.494 | 738 | 744.3 | 693.5 | 643.3 | 465.8 | 66.58 | 81.88 | 73.76 | 57.03 | 47.62 | 191.5 | 284.9 | 392.6 | 525.3 | 530.7 | 14.25 | 27.83 | 19.17 | 14.22 | 10.57 | 4.187 | 0
3.5 | 0.916 | 920 | 3.422 | 2.493 | 736.9 | 743.9 | 691.8 | 643.2 | 461 | 65.98 | 81.83 | 73.84 | 56.98 | 47.43 | 191.5 | 284.8 | 392.8 | 525.3 | 530.6 | 14.42 | 27.89 | 19.2 | 14.17 | 10.64 | 4.267 | 0
3.5 | 0.916 | 920 | 3.424 | 2.492 | 736.5 | 745.3 | 693.4 | 643.6 | 457.5 | 66.75 | 82 | 73.95 | 56.94 | 47.61 | 191.4 | 284.9 | 392.7 | 525.2 | 530.5 | 14.25 | 27.87 | 19.14 | 14.19 | 10.71 | 4.213 | 0
3.5 | 0.916 | 920 | 3.418 | 2.498 | 733.7 | 743.5 | 695.1 | 645.8 | 463 | 66.52 | 81.96 | 73.93 | 56.9 | 47.67 | 191.4 | 285.1 | 392.5 | 524.9 | 530.3 | 14.47 | 27.87 | 19.26 | 14.23 | 10.59 | 4.206 | 0
3.5 | 0.916 | 920 | 3.434 | 2.498 | 738.2 | 744.5 | 695.9 | 644.3 | 461.7 | 66.14 | 82.04 | 74.08 | 56.98 | 47.22 | 191.5 | 285.1 | 392.6 | 525.1 | 530.2 | 14.24 | 27.88 | 19.2 | 14.3 | 10.61 | 4.213 | 0
3.5 | 0.916 | 920 | 3.435 | 2.491 | 735.6 | 745.4 | 697.6 | 644.8 | 466.4 | 66.34 | 82.14 | 74.14 | 57.23 | 46.76 | 191.3 | 285.1 | 392.6 | 525.3 | 530.7 | 14.43 | 27.8 | 19.07 | 14.26 | 10.57 | 4.234 | 0
3.5 | 0.916 | 920 | 3.429 | 2.492 | 738.2 | 743.6 | 694.8 | 645 | 461.8 | 66.34 | 82.06 | 73.94 | 57.12 | 46.56 | 191.4 | 285 | 392.7 | 525.3 | 530.6 | 14.33 | 27.76 | 19.16 | 14.2 | 10.54 | 4.281 | 0
3.5 | 0.916 | 920 | 3.431 | 2.489 | 739.4 | 746 | 694.2 | 645.9 | 457.8 | 66.2 | 81.92 | 74.06 | 57.08 | 46.87 | 191.5 | 284.9 | 392.8 | 525.2 | 530.6 | 14.36 | 27.79 | 19.16 | 14.14 | 10.5 | 4.232 | 0
3.5 | 0.916 | 920 | 3.438 | 2.496 | 737 | 746.8 | 694.1 | 647.2 | 464.9 | 66.45 | 81.96 | 74.08 | 57.12 | 46.63 | 191.4 | 284.9 | 392.6 | 524.9 | 530.4 | 14.4 | 27.89 | 19.17 | 14.18 | 10.51 | 4.268 | 0
3.5 | 0.916 | 920 | 3.428 | 2.497 | 741.2 | 744.1 | 693.8 | 646.6 | 461.2 | 66.84 | 82.04 | 74 | 57.21 | 46.64 | 191.3 | 285 | 392.4 | 525.1 | 530.1 | 14.23 | 27.98 | 19.3 | 14.24 | 10.61 | 4.236 | 0
3.5 | 0.916 | 920 | 3.424 | 2.493 | 740.4 | 745.7 | 695.7 | 648.4 | 468.6 | 65.93 | 82.15 | 74.04 | 57.32 | 46.59 | 191.5 | 285.1 | 392.6 | 525.4 | 530.4 | 14.35 | 27.91 | 19.28 | 14.17 | 10.58 | 4.292 | 0
3.5 | 0.916 | 920 | 3.421 | 2.493 | 737.7 | 745.8 | 695.8 | 647.2 | 461.8 | 66.3 | 82.11 | 74.21 | 57.24 | 46.3 | 191.5 | 285.1 | 392.7 | 525.3 | 530.7 | 14.27 | 27.85 | 19.22 | 14.13 | 10.51 | 4.226 | 0
3.5 | 0.916 | 920 | 3.438 | 2.493 | 739.5 | 745.8 | 696.8 | 646.3 | 460.3 | 66.88 | 81.94 | 73.96 | 57.27 | 46.23 | 191.4 | 285.1 | 392.7 | 525.2 | 530.6 | 14.42 | 27.84 | 19.24 | 14.2 | 10.57 | 4.214 | 0
3.5 | 0.916 | 920 | 3.44 | 2.494 | 738.1 | 746.9 | 697.8 | 647.1 | 466 | 66.14 | 82.07 | 74.05 | 57.25 | 46.57 | 191.4 | 285.1 | 392.7 | 525 | 530.5 | 14.3 | 27.65 | 19.13 | 14.06 | 10.56 | 4.293 | 0
3.5 | 0.916 | 920 | 3.429 | 2.492 | 742.3 | 745.8 | 694.4 | 644.9 | 460.4 | 66.59 | 82.08 | 74.18 | 57.26 | 46.48 | 191.4 | 285 | 392.5 | 525.2 | 530.1 | 14.29 | 27.72 | 19.08 | 14.1 | 10.6 | 4.226 | 0
3.5 | 0.916 | 920 | 3.431 | 2.493 | 741.7 | 746.9 | 694.9 | 645.8 | 466.3 | 66.59 | 82.16 | 73.83 | 57.33 | 46.42 | 191.4 | 284.9 | 392.5 | 525.4 | 530.3 | 14.35 | 27.82 | 19.26 | 14.22 | 10.59 | 4.27 | 0
3.5 | 0.916 | 920 | 3.432 | 2.489 | 742.6 | 746.5 | 694.6 | 646.3 | 465.1 | 66.38 | 82.18 | 74.04 | 57.31 | 45.88 | 191.4 | 284.9 | 392.6 | 525.3 | 530.6 | 14.27 | 27.73 | 19.27 | 14.19 | 10.56 | 4.298 | 0
3.5 | 0.916 | 920 | 3.432 | 2.493 | 737.6 | 746 | 695 | 648.4 | 459.8 | 66.46 | 82.05 | 74.15 | 57.3 | 45.42 | 191.5 | 284.8 | 392.6 | 525.1 | 530.6 | 14.45 | 27.77 | 19.29 | 14.11 | 10.61 | 4.279 | 0
3.5 | 0.916 | 920 | 3.429 | 2.495 | 741 | 747.1 | 695.7 | 650.7 | 466.4 | 66.77 | 82.3 | 74.07 | 57.3 | 46.04 | 191.5 | 284.9 | 392.6 | 524.9 | 530.6 | 14.21 | 27.77 | 19.24 | 14.09 | 10.59 | 4.201 | 0
3.5 | 0.916 | 920 | 3.439 | 2.493 | 741.3 | 745.8 | 696 | 647.8 | 464.5 | 66.42 | 81.96 | 74.1 | 57.44 | 45.57 | 191.3 | 285.1 | 392.5 | 525.2 | 530.3 | 14.42 | 27.71 | 19.26 | 14.18 | 10.71 | 4.21 | 0
3.5 | 0.916 | 920 | 3.432 | 2.493 | 737.5 | 745.7 | 698 | 647 | 467.7 | 66.09 | 81.88 | 74.31 | 57.54 | 45.37 | 191.4 | 285 | 392.4 | 525.4 | 530.1 | 14.49 | 27.79 | 19.15 | 14.14 | 10.66 | 4.359 | 0
3.5 | 0.916 | 920 | 3.431 | 2.49 | 746.4 | 746.9 | 695.4 | 646.4 | 465.6 | 66.94 | 82.19 | 74.13 | 57.38 | 44.93 | 191.5 | 285 | 392.5 | 525.3 | 530.5 | 14.49 | 27.78 | 19.22 | 14.11 | 10.57 | 4.284 | 0
3.5 | 0.916 | 920 | 3.423 | 2.494 | 738 | 747.6 | 696.5 | 647.1 | 464.3 | 66.3 | 82.03 | 74.07 | 57.2 | 44.48 | 191.4 | 284.9 | 392.7 | 525.1 | 530.7 | 14.69 | 27.72 | 19.21 | 14.17 | 10.59 | 4.304 | 0
3.5 | 0.916 | 920 | 3.431 | 2.493 | 741.9 | 745.9 | 695.2 | 648.8 | 468.9 | 66.59 | 82.02 | 74.3 | 57.29 | 44.22 | 191.4 | 284.8 | 392.5 | 525 | 530.6 | 14.55 | 27.84 | 19.17 | 14.14 | 10.53 | 4.221 | 0
3.5 | 0.916 | 920 | 3.43 | 2.493 | 737.5 | 747.1 | 692.5 | 647.1 | 467.3 | 66.79 | 82.09 | 74.06 | 57.4 | 44.08 | 191.6 | 284.8 | 392.4 | 525.3 | 530.3 | 14.78 | 27.74 | 19.38 | 14.19 | 10.48 | 4.207 | 0
3.5 | 0.916 | 920 | 3.435 | 2.494 | 737.2 | 745.6 | 696.8 | 647 | 466.4 | 66.42 | 82.09 | 74.3 | 57.45 | 44.02 | 191.5 | 284.7 | 392.5 | 525.5 | 530.1 | 14.71 | 27.63 | 19.27 | 14.18 | 10.62 | 4.306 | 0
3.5 | 0.916 | 920 | 3.441 | 2.488 | 739.1 | 747.7 | 694.8 | 646.8 | 464.3 | 66.35 | 81.95 | 74.33 | 57.42 | 44.01 | 191.4 | 284.8 | 392.5 | 525.4 | 530.4 | 14.78 | 27.62 | 19.21 | 14.13 | 10.52 | 4.269 | 0
3.5 | 0.916 | 920 | 3.439 | 2.49 | 739.2 | 748.2 | 697.1 | 646.7 | 463.6 | 66.66 | 81.99 | 74.02 | 57.32 | 43.24 | 191.5 | 284.9 | 392.7 | 525.1 | 530.7 | 14.68 | 27.68 | 19.25 | 14.21 | 10.49 | 4.315 | 0
3.5 | 0.916 | 920 | 3.438 | 2.493 | 744.7 | 745.5 | 698.4 | 648 | 470.8 | 66.61 | 81.91 | 74.24 | 57.34 | 43.24 | 191.5 | 284.9 | 392.8 | 525 | 530.6 | 14.57 | 27.74 | 19.17 | 14.22 | 10.39 | 4.274 | 0
3.5 | 0.916 | 920 | 3.433 | 2.49 | 740.9 | 749.4 | 695.5 | 648.4 | 467.5 | 66.24 | 81.95 | 74.44 | 57.39 | 43.25 | 191.4 | 284.9 | 392.5 | 525.3 | 530.3 | 14.76 | 27.76 | 19.2 | 14.19 | 10.46 | 4.252 | 0
3.5 | 0.916 | 920 | 3.431 | 2.489 | 743.2 | 748.8 | 696.5 | 649.4 | 469.8 | 66.71 | 82.2 | 74.09 | 57.41 | 43.27 | 191.4 | 284.8 | 392.6 | 525.5 | 530.2 | 14.69 | 27.79 | 19.23 | 14.11 | 10.55 | 4.243 | 0
3.5 | 0.916 | 920 | 3.43 | 2.492 | 738.8 | 746.7 | 694 | 649.5 | 465.4 | 66.56 | 82.03 | 74.13 | 57.43 | 43.07 | 191.5 | 284.8 | 392.7 | 525.4 | 530.1 | 15.01 | 27.84 | 19.14 | 14 | 10.46 | 4.214 | 0
3.5 | 0.916 | 920 | 3.436 | 2.491 | 738 | 749 | 695.8 | 649.8 | 466 | 66.5 | 82.07 | 74.32 | 57.37 | 42.69 | 191.5 | 284.7 | 392.7 | 525.1 | 530.7 | 14.81 | 27.8 | 19.23 | 14.07 | 10.64 | 4.34 | 0
3.5 | 0.916 | 920 | 3.443 | 2.489 | 737.4 | 748.9 | 695.1 | 651.4 | 468.6 | 66.76 | 82.12 | 74.14 | 57.37 | 43.12 | 191.4 | 284.8 | 392.9 | 525 | 530.7 | 14.87 | 27.81 | 19.28 | 14.02 | 10.49 | 4.307 | 0
3.5 | 0.916 | 920 | 3.441 | 2.491 | 739.6 | 748.4 | 696.3 | 648.5 | 470.2 | 66.41 | 82.05 | 74.32 | 57.35 | 43.21 | 191.6 | 284.9 | 392.9 | 525.3 | 530.5 | 14.84 | 27.84 | 19.2 | 14.14 | 10.51 | 4.238 | 0
3.5 | 0.916 | 920 | 3.438 | 2.484 | 743.2 | 750 | 698.8 | 646.7 | 464.8 | 66.41 | 81.85 | 74.42 | 57.5 | 43.1 | 191.5 | 285 | 392.7 | 525.4 | 530.3 | 14.75 | 27.75 | 19.11 | 14.14 | 10.5 | 4.277 | 0
3.5 | 0.916 | 920 | 3.435 | 2.489 | 736.4 | 749.4 | 697 | 646.9 | 465.9 | 66.44 | 82.01 | 74.06 | 57.57 | 42.73 | 191.4 | 285.1 | 392.7 | 525.3 | 530.1 | 15.02 | 27.78 | 19.08 | 14.06 | 10.48 | 4.179 | 0
3.5 | 0.916 | 920 | 3.433 | 2.491 | 741.2 | 748.4 | 696.8 | 648.5 | 466.1 | 66.66 | 82.1 | 74.22 | 57.33 | 42.87 | 191.5 | 285 | 392.9 | 525.1 | 530.4 | 14.71 | 27.88 | 19.13 | 14.09 | 10.63 | 4.246 | 0
3.5 | 0.916 | 920 | 3.439 | 2.485 | 739.6 | 750.7 | 694.3 | 650.6 | 471.1 | 66.3 | 82.11 | 74.25 | 57.32 | 42.83 | 191.6 | 285 | 392.9 | 525 | 530.7 | 14.92 | 27.85 | 19.15 | 14.12 | 10.45 | 4.249 | 0
3.5 | 0.916 | 920 | 3.436 | 2.491 | 738.3 | 749.4 | 693.2 | 648 | 465.4 | 66.63 | 82.12 | 73.98 | 57.41 | 42.82 | 191.6 | 284.9 | 392.9 | 525.3 | 530.5 | 14.85 | 27.97 | 19.23 | 14.14 | 10.64 | 4.233 | 0
3.5 | 0.916 | 920 | 3.428 | 2.489 | 740.8 | 750.1 | 695.2 | 646.9 | 465.9 | 66.85 | 82.07 | 74.08 | 57.53 | 43.18 | 191.5 | 284.9 | 393 | 525.4 | 530.4 | 14.84 | 27.88 | 19.2 | 14.02 | 10.64 | 4.251 | 0
3.5 | 0.916 | 920 | 3.428 | 2.488 | 736.9 | 751.4 | 696 | 646.5 | 463.9 | 66.15 | 82.04 | 74.13 | 57.56 | 43.07 | 191.6 | 284.9 | 392.9 | 525.3 | 530.2 | 15.01 | 27.88 | 19.12 | 13.98 | 10.55 | 4.23 | 0
3.5 | 0.916 | 920 | 3.436 | 2.484 | 738.9 | 748.9 | 696.1 | 647.1 | 464.5 | 66.79 | 82.03 | 74.04 | 57.45 | 42.88 | 191.6 | 285.1 | 393 | 525.1 | 530.3 | 14.81 | 28.06 | 19.34 | 14.06 | 10.65 | 4.205 | 0
3.5 | 0.916 | 920 | 3.436 | 2.485 | 737.2 | 750.6 | 697.6 | 650 | 468.3 | 66.6 | 82.03 | 74.08 | 57.41 | 42.56 | 191.6 | 285.2 | 393.3 | 525.1 | 530.7 | 14.92 | 28.03 | 19.2 | 14.19 | 10.58 | 4.188 | 0
3.5 | 0.916 | 920 | 3.437 | 2.489 | 737.8 | 751 | 697.2 | 647.9 | 466.1 | 66.34 | 82.01 | 74.01 | 57.37 | 42.65 | 191.7 | 285.2 | 393.1 | 525.4 | 530.7 | 14.77 | 28.07 | 19.2 | 14.13 | 10.63 | 4.298 | 0
3.5 | 0.916 | 920 | 3.439 | 2.49 | 736 | 751.2 | 696.7 | 647.1 | 464.4 | 66.62 | 81.93 | 74.03 | 57.29 | 43.11 | 191.7 | 285.3 | 393 | 525.4 | 530.4 | 14.95 | 28.08 | 19.18 | 14.07 | 10.5 | 4.251 | 0
3.5 | 0.916 | 920 | 3.439 | 2.492 | 736.2 | 751 | 695.2 | 648.2 | 468 | 66.79 | 82.01 | 74.12 | 57.32 | 42.83 | 191.6 | 285.2 | 393.1 | 525.4 | 530.3 | 14.93 | 28.09 | 19.17 | 14.09 | 10.55 | 4.201 | 0
3.5 | 0.916 | 920 | 3.439 | 2.49 | 739.1 | 750.3 | 694.7 | 649.1 | 463 | 66.62 | 82.02 | 73.92 | 57.29 | 42.62 | 191.6 | 285.2 | 393.1 | 525.1 | 530.1 | 14.92 | 28.15 | 19.25 | 14.09 | 10.57 | 4.232 | 0
3.5 | 0.916 | 920 | 3.439 | 2.489 | 736.8 | 750.7 | 695.3 | 650.5 | 469.9 | 66.33 | 82.07 | 74.07 | 57.32 | 42.57 | 191.7 | 285.2 | 393.4 | 525.1 | 530.5 | 14.96 | 28.26 | 19.24 | 14.19 | 10.51 | 4.17 | 0
3.5 | 0.916 | 920 | 3.435 | 2.486 | 742.2 | 750.2 | 695.9 | 646 | 463.4 | 66.62 | 81.96 | 74.01 | 57.44 | 42.52 | 191.7 | 285.2 | 393.6 | 525.4 | 530.7 | 14.95 | 28.13 | 19.3 | 14.13 | 10.65 | 4.27 | 0
3.5 | 0.916 | 920 | 3.436 | 2.491 | 738.4 | 749.2 | 698.1 | 645.2 | 466.2 | 66.26 | 81.93 | 73.98 | 57.28 | 42.43 | 191.6 | 285.3 | 393.6 | 525.4 | 530.6 | 15.15 | 28.14 | 19.11 | 14.07 | 10.67 | 4.248 | 0
3.5 | 0.916 | 920 | 3.428 | 2.49 | 739.8 | 748.9 | 698.7 | 646.8 | 465.5 | 66.7 | 81.97 | 74.13 | 57.34 | 42.34 | 191.7 | 285.6 | 393.3 | 525.3 | 530.5 | 15.01 | 28.24 | 19.33 | 14.19 | 10.63 | 4.205 | 0
3.5 | 0.916 | 920 | 3.435 | 2.488 | 740 | 749.7 | 699 | 647 | 464 | 66.71 | 81.96 | 74.03 | 57.27 | 42.41 | 191.7 | 285.6 | 393.4 | 525.2 | 530.2 | 15.33 | 28.19 | 19.32 | 14.25 | 10.55 | 4.21 | 0
3.5 | 0.916 | 920 | 3.441 | 2.494 | 734.4 | 748.7 | 697.5 | 650.2 | 470.3 | 66.33 | 81.93 | 73.94 | 57.22 | 42.18 | 191.7 | 285.6 | 393.6 | 525.1 | 530.2 | 15.47 | 28.15 | 19.24 | 14.27 | 10.6 | 4.198 | 0
3.5 | 0.916 | 920 | 3.441 | 2.494 | 738.1 | 748.9 | 695.6 | 647.6 | 464.5 | 66.61 | 82.02 | 74.03 | 57.36 | 41.65 | 191.7 | 285.6 | 393.6 | 525.5 | 530.7 | 15.48 | 27.94 | 19.28 | 14.24 | 10.66 | 4.185 | 0
3.5 | 0.916 | 920 | 3.441 | 2.496 | 735.9 | 749.9 | 696.6 | 645.8 | 462.2 | 66.63 | 82 | 73.99 | 57.46 | 41.73 | 191.7 | 285.5 | 393.7 | 525.4 | 530.7 | 15.67 | 27.98 | 19.14 | 14.05 | 10.57 | 4.155 | 0
3.5 | 0.916 | 920 | 3.441 | 2.496 | 742.5 | 749.3 | 695.8 | 646.6 | 467.1 | 66.51 | 81.98 | 73.96 | 57.47 | 41.68 | 191.8 | 285.6 | 393.6 | 525.3 | 530.5 | 15.35 | 28.1 | 19.29 | 14.09 | 10.49 | 4.226 | 0
3.5 | 0.916 | 920 | 3.44 | 2.49 | 737.6 | 751.3 | 698.7 | 646.9 | 460.2 | 66.36 | 82.11 | 74.02 | 57.21 | 41.57 | 191.7 | 285.6 | 393.7 | 525.1 | 530.3 | 15.45 | 28.06 | 19.41 | 14.29 | 10.72 | 4.181 | 0
3.5 | 0.916 | 920 | 3.438 | 2.491 | 738 | 748.7 | 699.5 | 649.5 | 468.4 | 66.4 | 82.17 | 74.09 | 57.27 | 41.45 | 191.8 | 285.7 | 393.9 | 525.2 | 530.2 | 15.23 | 28.09 | 19.26 | 14.15 | 10.65 | 4.182 | 0
3.5 | 0.916 | 920 | 3.439 | 2.486 | 741.3 | 750.8 | 699.7 | 647.4 | 464 | 66.27 | 82.03 | 74.22 | 57.33 | 41.16 | 191.8 | 285.7 | 394 | 525.5 | 530.6 | 15.23 | 28.08 | 19.21 | 14.17 | 10.5 | 4.192 | 0
3.5 | 0.916 | 920 | 3.446 | 2.493 | 739 | 752.3 | 700 | 646.1 | 463.5 | 66.47 | 82.21 | 74.13 | 57.37 | 41.38 | 191.8 | 285.9 | 394 | 525.5 | 530.8 | 15.13 | 28.01 | 19.27 | 14.27 | 10.57 | 4.178 | 0
3.5 | 0.916 | 920 | 3.443 | 2.493 | 739.9 | 749.7 | 696.9 | 647.5 | 464.8 | 66.89 | 82.12 | 74.13 | 57.33 | 41.28 | 191.8 | 285.9 | 394 | 525.4 | 530.6 | 15.05 | 28 | 19.2 | 14.17 | 10.51 | 4.246 | 0
3.5 | 0.916 | 920 | 3.436 | 2.489 | 739.9 | 751.6 | 698.1 | 647.5 | 460.8 | 66.28 | 82.03 | 74.28 | 57.2 | 41.26 | 191.9 | 285.9 | 394 | 525.2 | 530.4 | 15.16 | 27.96 | 19.22 | 14.15 | 10.46 | 4.203 | 0
3.5 | 0.916 | 920 | 3.443 | 2.488 | 742.2 | 751.9 | 697 | 649 | 467.4 | 66.36 | 82.1 | 74.09 | 57.37 | 41.52 | 191.8 | 286 | 394.1 | 525.3 | 530.1 | 14.92 | 27.85 | 19.29 | 14.23 | 10.46 | 4.205 | 0
3.5 | 0.916 | 920 | 3.445 | 2.486 | 738.7 | 750.1 | 698.5 | 647.3 | 462.1 | 66.54 | 82.08 | 74.08 | 57.36 | 41.46 | 191.8 | 285.9 | 394.2 | 525.6 | 530.3 | 15.03 | 27.89 | 19.25 | 14.27 | 10.51 | 4.214 | 0
3.5 | 0.916 | 920 | 3.447 | 2.49 | 740.8 | 751.4 | 700.6 | 646.7 | 464.4 | 66.36 | 82.18 | 74.4 | 57.42 | 41.33 | 192 | 285.9 | 394.4 | 525.5 | 530.7 | 14.71 | 27.87 | 19.24 | 14.08 | 10.46 | 4.23 | 0
3.5 | 0.916 | 920 | 3.445 | 2.489 | 741.9 | 754.3 | 699.9 | 647.5 | 465.5 | 66.46 | 82.14 | 74.17 | 57.43 | 41.5 | 191.9 | 286 | 394.3 | 525.4 | 530.6 | 14.62 | 27.72 | 19.28 | 14.06 | 10.42 | 4.273 | 0
3.5 | 0.916 | 920 | 3.447 | 2.491 | 739.7 | 752.2 | 700.7 | 646.9 | 461.8 | 66.66 | 82.1 | 73.93 | 57.27 | 41.52 | 191.9 | 286 | 394.1 | 525.2 | 530.4 | 14.6 | 27.69 | 19.12 | 14.21 | 10.51 | 4.209 | 0
3.5 | 0.916 | 920 | 3.445 | 2.489 | 740.3 | 752.1 | 699 | 649.5 | 466.5 | 66.58 | 82.2 | 74.35 | 57.29 | 41.96 | 192 | 286.2 | 394.3 | 525.3 | 530.3 | 14.43 | 27.57 | 18.97 | 14.06 | 10.46 | 4.239 | 0
3.5 | 0.916 | 920 | 3.447 | 2.495 | 738 | 752.8 | 697.9 | 647.7 | 461.5 | 66.21 | 82.13 | 74.2 | 57.43 | 41.72 | 192 | 286.2 | 394.1 | 525.5 | 530.1 | 14.54 | 27.59 | 19.1 | 14.04 | 10.47 | 4.257 | 0
3.5 | 0.916 | 920 | 3.441 | 2.493 | 742.6 | 750.9 | 696.7 | 645.2 | 462.9 | 66.82 | 82.17 | 73.74 | 57.56 | 41.53 | 192 | 286.1 | 394.2 | 525.4 | 530.6 | 14.39 | 27.71 | 19.11 | 14.17 | 10.54 | 4.223 | 0
3.5 | 0.916 | 920 | 3.437 | 2.487 | 742.9 | 751.1 | 699 | 645.7 | 464 | 66.49 | 82.12 | 74.09 | 57.42 | 41.2 | 192 | 286.1 | 394.3 | 525.3 | 530.7 | 14.57 | 27.7 | 19.18 | 14.13 | 10.47 | 4.216 | 0
3.5 | 0.916 | 920 | 3.447 | 2.487 | 740.9 | 751.9 | 699.4 | 645.6 | 462.4 | 66.19 | 81.99 | 74.2 | 57.26 | 41.28 | 192.2 | 286.1 | 394.2 | 525.2 | 530.5 | 14.48 | 27.65 | 19.26 | 14.1 | 10.6 | 4.19 | 0
3.5 | 0.916 | 920 | 3.45 | 2.488 | 739.5 | 753.7 | 698 | 647.9 | 467.2 | 66.76 | 82.16 | 73.97 | 57.29 | 41.32 | 192.2 | 286 | 394.1 | 525.3 | 530.4 | 14.5 | 27.63 | 19.11 | 14.2 | 10.61 | 4.229 | 0
3.5 | 0.916 | 920 | 3.454 | 2.493 | 737.4 | 753.7 | 701.6 | 646.5 | 463.9 | 66.55 | 82.13 | 74.09 | 57.31 | 41 | 192.2 | 286.1 | 394.1 | 525.5 | 530 | 14.45 | 27.51 | 19.09 | 14.22 | 10.55 | 4.181 | 0
3.5 | 0.916 | 920 | 3.449 | 2.49 | 743.2 | 752.1 | 701.1 | 645.8 | 463.8 | 66.41 | 81.97 | 74.26 | 57.39 | 41 | 192.3 | 286.1 | 394.3 | 525.4 | 530.4 | 14.29 | 27.56 | 19.02 | 14.09 | 10.7 | 4.229 | 0
3.5 | 0.916 | 920 | 3.446 | 2.493 | 743.2 | 753.7 | 699.2 | 647 | 463.9 | 66.56 | 81.89 | 74.01 | 57.31 | 41.27 | 192.2 | 286.1 | 394.1 | 525.2 | 530.8 | 14.4 | 27.62 | 19.02 | 14.04 | 10.54 | 4.19 | 0
3.5 | 0.916 | 920 | 3.445 | 2.49 | 741.1 | 752 | 699.5 | 644.6 | 463.4 | 66.68 | 82.1 | 74.28 | 57.25 | 40.94 | 192.2 | 286.1 | 394.2 | 525 | 530.6 | 14.36 | 27.61 | 19.12 | 14.28 | 10.55 | 4.137 | 0
3.5 | 0.916 | 920 | 3.442 | 2.488 | 741.1 | 751.7 | 698.4 | 646.4 | 466.7 | 66.28 | 82.13 | 74.33 | 57.24 | 41.38 | 192.2 | 286.1 | 394.2 | 525.3 | 530.5 | 14.5 | 27.66 | 19.16 | 14.28 | 10.58 | 4.23 | 0
3.5 | 0.916 | 920 | 3.445 | 2.493 | 740.9 | 753.7 | 697.4 | 645.6 | 461.7 | 66.53 | 82.18 | 74.33 | 57.26 | 41.8 | 192.2 | 286 | 394.1 | 525.5 | 530.1 | 14.37 | 27.58 | 19.13 | 14.04 | 10.62 | 4.153 | 0
3.5 | 0.916 | 920 | 3.446 | 2.488 | 742.2 | 751.8 | 697.4 | 645.1 | 460.3 | 66.81 | 82.27 | 74.42 | 57.34 | 41.97 | 192.2 | 286.1 | 394.3 | 525.5 | 530.4 | 14.42 | 27.57 | 19.1 | 14.05 | 10.61 | 4.176 | 0
3.5 | 0.916 | 920 | 3.442 | 2.487 | 742.2 | 752 | 699.2 | 648.2 | 466.3 | 66.18 | 82.11 | 74.35 | 57.27 | 41.88 | 192.2 | 286.1 | 394.5 | 525.3 | 530.7 | 14.48 | 27.6 | 19.23 | 14.15 | 10.48 | 4.219 | 0
3.5 | 0.916 | 920 | 3.446 | 2.486 | 743.1 | 753.6 | 701 | 647.1 | 459.2 | 66.67 | 82.08 | 74.41 | 57.21 | 42.05 | 192.3 | 286 | 394.4 | 525.1 | 530.6 | 14.32 | 27.56 | 19.19 | 14.17 | 10.69 | 4.186 | 0
3.5 | 0.916 | 920 | 3.445 | 2.489 | 736.3 | 752.2 | 700.8 | 647.6 | 466.5 | 66.86 | 82.03 | 74.44 | 57.29 | 42.37 | 192.3 | 286 | 394.5 | 525.3 | 530.2 | 14.51 | 27.47 | 19.06 | 14.04 | 10.57 | 4.247 | 0
3.5 | 0.916 | 920 | 3.443 | 2.49 | 740.6 | 750.7 | 700.5 | 646.5 | 460.8 | 66.53 | 82.1 | 74.37 | 57.28 | 42.17 | 192.2 | 286.1 | 394.4 | 525.6 | 527.6 | 14.23 | 27.57 | 19.03 | 14.14 | 10.43 | 4.202 | 0
3.5 | 0.916 | 920 | 3.446 | 2.487 | 739.7 | 752.5 | 697.4 | 645.6 | 460.9 | 66.63 | 82.1 | 74.24 | 57.32 | 42.38 | 192.3 | 286.2 | 394.2 | 525.3 | 522.2 | 14.48 | 27.58 | 19.03 | 14.22 | 10.49 | 4.256 | 0
3.5 | 0.916 | 920 | 3.44 | 2.492 | 736.4 | 751.5 | 697.3 | 646.6 | 460.6 | 66.74 | 82.04 | 74.19 | 57.39 | 42.55 | 192.3 | 286.2 | 394.4 | 523.8 | 515.1 | 14.47 | 27.56 | 19.12 | 14.02 | 10.56 | 4.304 | 0
3.5 | 0.916 | 920 | 3.444 | 2.49 | 738.2 | 751.6 | 698.1 | 644.7 | 461.5 | 66.38 | 82 | 74.5 | 57.23 | 42.5 | 192.3 | 286.3 | 394.6 | 519.9 | 505 | 14.52 | 27.54 | 19.05 | 13.96 | 10.53 | 4.235 | 0
3.5 | 0.916 | 920 | 3.446 | 2.491 | 733 | 753.3 | 696.8 | 644.9 | 464.2 | 66.31 | 82.07 | 74.17 | 57.24 | 42.72 | 192.3 | 286.3 | 394.6 | 514 | 494.7 | 14.52 | 27.36 | 18.85 | 14 | 10.51 | 4.322 | 0
3.5 | 0.916 | 920 | 3.446 | 2.488 | 742.3 | 751.1 | 697.5 | 644.8 | 462.8 | 67 | 82 | 73.93 | 57.31 | 42.9 | 192.3 | 286.2 | 394.1 | 506.3 | 484.1 | 14.35 | 27.47 | 18.92 | 14.03 | 10.52 | 4.32 | 0